## Sheet1a
NBTI Calculator (details, see Mahapatra et; al., IRPS 2011)
SiO2 control (1us data)
|  |  | Projection (VG use / T use) |  |  |  |  | User data for parameter calibration ( t-stress=1 - 1000s, up to 4 sets of data with varying stress T and up to 4 sets of data with varying stress VG)
EOT of IL (nm) | 2.2 |  | time | DC | 50% AC |  |  |  | VG | 2.5 | VG | 2.5 | VG | 2.5 | VG | 2.5 |  | VG | 1.9 | VG | 2.1 | VG | 2.3 | VG | 2.5
EOT of HK (nm) | 0 |  | 1000 | 0.001909081 | 0.0009035158 |  |  |  | T | 55 | T | 85 | T | 125 | T | 175 |  | T | 125 | T | 125 | T | 125 | T | 125
VG use (V) | 1.3 |  | 3000 | 0.002203861 | 0.001085463 |  |  |  | time 1 | Vt shift 1 | time 2 | Vt shift 2 | time 3 | Vt shift 3 | time 4 | Vt shift 4 |  | time 5 | Vt shift 5 | time 6 | Vt shift 6 | time 7 | Vt shift 7 | time 8 | Vt shift 8
T use (OC) | 105 |  | 7000 | 0.002472146 | 0.001250452 |  |  |  | 1 | 0.01413164 | 1 | 0.01843517 | 1 | 0.0219279 |  |  |  | 1 | 0.00715455 | 1 | 0.008911983 | 1 | 0.01383768 | 1 | 0.0219279
|  |  | 10000 | 0.002597264 | 0.001327198 |  |  |  | 1.77828 | 0.01512115 | 1.77828 | 0.01889583 | 1.77828 | 0.02315609 |  |  |  | 1.77828 | 0.007103227 | 1.77828 | 0.009391043 | 1.77828 | 0.01438813 | 1.77828 | 0.02315609
|  |  | 30000 | 0.003034621 | 0.001594465 |  |  |  | 3.16228 | 0.01544998 | 3.16228 | 0.02063683 | 3.16228 | 0.02550552 |  |  |  | 3.16228 | 0.007190477 | 3.16228 | 0.009818591 | 3.16228 | 0.01568586 | 3.16228 | 0.02550552
Adjustable Parameters |  |  | 70000 | 0.003433458 | 0.001836822 |  |  |  | 5.62341 | 0.01675023 | 5.62341 | 0.02208871 | 5.62341 | 0.02721007 |  |  |  | 5.62341 | 0.007421434 | 5.62341 | 0.01062733 | 5.62341 | 0.01673449 | 5.62341 | 0.02721007
Nit prefactor (cm-2) | 15000000000 |  | 100000 | 0.00361972 | 0.001949556 |  |  |  | 10 | 0.01816813 | 10 | 0.02324832 | 10 | 0.02904425 |  |  |  | 10 | 0.008211822 | 10 | 0.01191769 | 10 | 0.01804144 | 10 | 0.02904425
Nhole prefactor (cm-2) | 3300000000 |  | 300000 | 0.004272121 | 0.002342152 |  |  |  | 17.78279 | 0.01925116 | 17.78279 | 0.02524983 | 17.78279 | 0.03119277 |  |  |  | 17.78279 | 0.008555692 | 17.78279 | 0.01245599 | 17.78279 | 0.02012949 | 17.78279 | 0.03119277
Gamma (Vg power law) | 4.7 |  | 700000 | 0.00486885 | 0.002698156 |  |  |  | 31.62278 | 0.02071431 | 31.62278 | 0.02704801 | 31.62278 | 0.03304639 |  |  |  | 31.62278 | 0.009207505 | 31.62278 | 0.01344244 | 31.62278 | 0.02206993 | 31.62278 | 0.03304639
Ea forward (eV) | 0.175 |  | 1000000 | 0.005148118 | 0.002863754 |  |  |  | 56.23413 | 0.0215922 | 56.23413 | 0.02903681 | 56.23413 | 0.03469586 |  |  |  | 56.23413 | 0.009995326 | 56.23413 | 0.01450616 | 56.23413 | 0.02378587 | 56.23413 | 0.03469586
|  |  | 3000000 | 0.00612924 | 0.003440448 |  |  |  | 100 | 0.02309156 | 100 | 0.0314132 | 100 | 0.03689946 |  |  |  | 100 | 0.01073439 | 100 | 0.01550806 | 100 | 0.0250467 | 100 | 0.03689946
Constants |  |  | 7000000 | 0.007030667 | 0.003963393 |  |  |  | 177.82794 | 0.02502231 | 177.82794 | 0.03304936 | 177.82794 | 0.03961184 |  |  |  | 177.82794 | 0.01146319 | 177.82794 | 0.01632453 | 177.82794 | 0.0272639 | 177.82794 | 0.03961184
Not prefactor (cm-2) | 3100000000000 |  | 10000000 | 0.007453851 | 0.004206644 |  |  |  | 316.22777 | 0.02621094 | 316.22777 | 0.03541304 | 316.22777 | 0.04192239 |  |  |  | 316.22777 | 0.01180193 | 316.22777 | 0.01780549 | 316.22777 | 0.02854625 | 316.22777 | 0.04192239
Ea reverse (eV) | 0.2 |  | 30000000 | 0.008947192 | 0.005053764 |  |  |  | 562.34133 | 0.02700436 | 562.34133 | 0.03669973 | 562.34133 | 0.04547733 |  |  |  | 562.34133 | 0.01255382 | 562.34133 | 0.01902632 | 562.34133 | 0.0302868 | 562.34133 | 0.04547733
Ea diffusion (eV) | 0.58 |  | 70000000 | 0.0103282 | 0.005821932 |  |  |  | 961.3331 | 0.03130632 | 961.3331 | 0.03961621 | 961.3331 | 0.04966418 |  |  |  | 961.3331 | 0.01420901 | 961.3331 | 0.01916798 | 961.3331 | 0.03346346 | 961.3331 | 0.04966418
Ea hole trapping (eV) | 0.03 |  | 100000000 | 0.01097945 | 0.00617925
Ea bulk traps (eV) | 0.15 |  | 300000000 | 0.01329215 | 0.007423607
gamma bulk traps | 9
eta (bulk traps) | 5000000000000
beta (bulk traps) | 0.36
|  |  | Nit | 0.00152977
q/Cox | 1.019846e-13 |  | Nhole | 0.0003365493
Ea of Nit | 0.07991667 |  | Not | 0.3161524
Projection
Calculated dataset | [32 empty] | time | Nit | Nhole | Not | DC | 50% AC
Set | Nit 1 | Nhole 1 | Not 1 | Total 1 | Nit 2 | Nhole 2 | Not 2 | Total 2 | Nit 3 | Nhole 3 | Not 3 | Total 3 | Nit 4 | Nhole 4 | Not 4 | Total 4 | Nit 5 | Nhole 5 | Not 5 | Total 5 | Nit 6 | Nhole 6 | Not 6 | Total 6 | Nit 7 | Nhole 7 | Not 7 | Total 7 | Nit 8 | Nhole 8 | Not 8 | Total 8
V (IL) | 2.5 | 2.5 | 2.5 |  | 2.5 | 2.5 | 2.5 |  | 2.5 | 2.5 | 2.5 |  | 2.5 | 2.5 | 2.5 |  | 1.9 | 1.9 | 1.9 |  | 2.1 | 2.1 | 2.1 |  | 2.3 | 2.3 | 2.3 |  | 2.5 | 2.5 | 2.5 |  |  | 1.3 | 1.3 | 1.3
1/kT | 35.31406 | 35.31406 | 35.31406 |  | 32.35478 | 32.35478 | 32.35478 |  | 29.10304 | 29.10304 | 29.10304 |  | 25.85494 | 25.85494 | 25.85494 |  | 29.10304 | 29.10304 | 29.10304 |  | 29.10304 | 29.10304 | 29.10304 |  | 29.10304 | 29.10304 | 29.10304 |  | 29.10304 | 29.10304 | 29.10304 |  |  | 30.64289 | 30.64289 | 30.64289
| 0.006749724 | 0.008654973 | 1382808309.2 |  | 0.008550565 | 0.009458487 | 402960646.6 |  | 0.01108802 | 0.01042769 | 103954009.1 |  | 0.01437432 | 0.01149495 | 26858179.5 |  | 0.003052656 | 0.002870859 | 99197661932.3 |  | 0.004886149 | 0.00459516 | 8125668330.2 |  | 0.007493019 | 0.007046782 | 835883128.4 |  | 0.01108802 | 0.01042769 | 103954009.1 |  |  | 0.0004535507 | 0.0004606185 | 2485430620570104.5 |  | 0.5
time
1 | 0.006749724 | 0.008654973 | 0.0001618494 | 0.01556655 | 0.008550565 | 0.009458487 | 0.0002522485 | 0.0182613 | 0.01108802 | 0.01042769 | 0.0004107252 | 0.02192643 | 0.01437432 | 0.01149495 | 0.000668297 | 0.02653757 | 0.003052656 | 0.002870859 | 3.476419e-05 | 0.00595828 | 0.004886149 | 0.00459516 | 8.556348e-05 | 0.009566873 | 0.007493019 | 0.007046782 | 0.0001939951 | 0.0147338 | 0.01108802 | 0.01042769 | 0.0004107252 | 0.02192643 | 1000 | 0.00143756 | 0.0004606185 | 1.090296e-05 | 0.001909081 | 0.0009035158
2 | 0.00757806 | 0.008654973 | 0.0002077066 | 0.01644074 | 0.009599903 | 0.009458487 | 0.0003237057 | 0.0193821 | 0.01244876 | 0.01042769 | 0.0005270383 | 0.02340348 | 0.01613836 | 0.01149495 | 0.0008574526 | 0.02849076 | 0.003427283 | 0.002870859 | 4.461656e-05 | 0.006342759 | 0.005485784 | 0.00459516 | 0.0001098102 | 0.01019075 | 0.008412573 | 0.007046782 | 0.0002489567 | 0.01570831 | 0.01244876 | 0.01042769 | 0.0005270383 | 0.02340348 | 3000 | 0.001727051 | 0.0004606185 | 1.619215e-05 | 0.002203861 | 0.001085463
4 | 0.008508051 | 0.008654973 | 0.0002665512 | 0.01742957 | 0.01077802 | 0.009458487 | 0.0004153919 | 0.0206519 | 0.01397649 | 0.01042769 | 0.0006762548 | 0.02508043 | 0.01811888 | 0.01149495 | 0.001100054 | 0.03071388 | 0.003847884 | 0.002870859 | 5.726091e-05 | 0.006776004 | 0.006159007 | 0.00459516 | 0.0001409263 | 0.01089509 | 0.009444976 | 0.007046782 | 0.0003194818 | 0.01681124 | 0.01397649 | 0.01042769 | 0.0006762548 | 0.02508043 | 7000 | 0.001989561 | 0.0004606185 | 2.196707e-05 | 0.002472146 | 0.001250452
7 | 0.009341517 | 0.008654973 | 0.0003260119 | 0.0183225 | 0.01183385 | 0.009458487 | 0.0005080285 | 0.02180037 | 0.01534565 | 0.01042769 | 0.0008269901 | 0.02660033 | 0.01989384 | 0.01149495 | 0.001345051 | 0.03273384 | 0.004224831 | 0.002870859 | 7.003952e-05 | 0.007165729 | 0.006762356 | 0.00459516 | 0.000172371 | 0.01152989 | 0.01037023 | 0.007046782 | 0.0003907427 | 0.01780775 | 0.01534565 | 0.01042769 | 0.0008269901 | 0.02660033 | 10000 | 0.002111669 | 0.0004606185 | 2.497668e-05 | 0.002597264 | 0.001327198
10 | 0.009914848 | 0.008654973 | 0.000370653 | 0.01894047 | 0.01256015 | 0.009458487 | 0.0005775704 | 0.02259621 | 0.01628749 | 0.01042769 | 0.0009401283 | 0.0276553 | 0.02111482 | 0.01149495 | 0.001528892 | 0.03413866 | 0.004484127 | 0.002870859 | 7.96345e-05 | 0.007434621 | 0.007177392 | 0.00459516 | 0.0001959804 | 0.01196853 | 0.01100669 | 0.007046782 | 0.0004442411 | 0.01849772 | 0.01628749 | 0.01042769 | 0.0009401283 | 0.0276553 | 30000 | 0.00253691 | 0.0004606185 | 3.709284e-05 | 0.003034621 | 0.001594465
20 | 0.01113161 | 0.008654973 | 0.0004756265 | 0.02026221 | 0.01410155 | 0.009458487 | 0.0007410768 | 0.02430111 | 0.01828631 | 0.01042769 | 0.001206076 | 0.02992007 | 0.02370606 | 0.01149495 | 0.001960873 | 0.03716188 | 0.005034426 | 0.002870859 | 0.0001022013 | 0.008007486 | 0.008058212 | 0.00459516 | 0.0002515042 | 0.01290488 | 0.01235745 | 0.007046782 | 0.000570037 | 0.01997427 | 0.01828631 | 0.01042769 | 0.001206076 | 0.02992007 | 70000 | 0.002922518 | 0.0004606185 | 5.032139e-05 | 0.003433458 | 0.001836822
40 | 0.0124977 | 0.008654973 | 0.0006103012 | 0.02176297 | 0.01583211 | 0.009458487 | 0.0009508011 | 0.0262414 | 0.02053043 | 0.01042769 | 0.001547072 | 0.03250519 | 0.0266153 | 0.01149495 | 0.00251442 | 0.04062467 | 0.005652258 | 0.002870859 | 0.0001311618 | 0.008654279 | 0.009047127 | 0.00459516 | 0.0003227506 | 0.01396504 | 0.01387397 | 0.007046782 | 0.0007314133 | 0.02165217 | 0.02053043 | 0.01042769 | 0.001547072 | 0.03250519 | 100000 | 0.003101886 | 0.0004606185 | 5.721535e-05 | 0.00361972 | 0.001949556
70 | 0.013722 | 0.008654973 | 0.0007463531 | 0.02312333 | 0.01738306 | 0.009458487 | 0.001162619 | 0.02800416 | 0.02254163 | 0.01042769 | 0.001891327 | 0.03486065 | 0.02922259 | 0.01149495 | 0.003072876 | 0.04379041 | 0.006205965 | 0.002870859 | 0.0001604283 | 0.009237252 | 0.009933403 | 0.00459516 | 0.0003947401 | 0.0149233 | 0.0152331 | 0.007046782 | 0.0008944258 | 0.0231743 | 0.02254163 | 0.01042769 | 0.001891327 | 0.03486065 | 300000 | 0.003726534 | 0.0004606185 | 8.496835e-05 | 0.004272121 | 0.002342152
100 | 0.01456418 | 0.008654973 | 0.0008484744 | 0.02406763 | 0.01844993 | 0.009458487 | 0.001321577 | 0.02923 | 0.02392512 | 0.01042769 | 0.002149577 | 0.03650238 | 0.03101611 | 0.01149495 | 0.003491561 | 0.04600262 | 0.006586852 | 0.002870859 | 0.0001824024 | 0.009640114 | 0.01054306 | 0.00459516 | 0.0004487855 | 0.01558701 | 0.01616802 | 0.007046782 | 0.001016775 | 0.02423158 | 0.02392512 | 0.01042769 | 0.002149577 | 0.03650238 | 700000 | 0.004292964 | 0.0004606185 | 0.0001152678 | 0.00486885 | 0.002698156
200 | 0.01635152 | 0.008654973 | 0.00108854 | 0.02609503 | 0.02071414 | 0.009458487 | 0.001695141 | 0.03186776 | 0.02686124 | 0.01042769 | 0.00275616 | 0.04004509 | 0.03482245 | 0.01149495 | 0.004474128 | 0.05079153 | 0.0073952 | 0.002870859 | 0.0002340809 | 0.01050014 | 0.01183692 | 0.00459516 | 0.000575867 | 0.01700795 | 0.01815218 | 0.007046782 | 0.00130436 | 0.02650332 | 0.02686124 | 0.01042769 | 0.00275616 | 0.04004509 | 1000000 | 0.004556442 | 0.0004606185 | 0.0001310575 | 0.005148118 | 0.002863754
400 | 0.0183582 | 0.008654973 | 0.001396378 | 0.02840955 | 0.0232562 | 0.009458487 | 0.002173933 | 0.03488862 | 0.03015769 | 0.01042769 | 0.003532948 | 0.04411833 | 0.03909591 | 0.01149495 | 0.005730657 | 0.05632152 | 0.00830275 | 0.002870859 | 0.0003003939 | 0.011474 | 0.01328956 | 0.00459516 | 0.0007388917 | 0.01862362 | 0.02037984 | 0.007046782 | 0.00167307 | 0.02909969 | 0.03015769 | 0.01042769 | 0.003532948 | 0.04411833 | 3000000 | 0.005474004 | 0.0004606185 | 0.0001946175 | 0.00612924 | 0.003440448
700 | 0.02015661 | 0.008654973 | 0.001707192 | 0.03051877 | 0.02553443 | 0.009458487 | 0.002657087 | 0.03765001 | 0.033112 | 0.01042769 | 0.00431606 | 0.04785575 | 0.04292583 | 0.01149495 | 0.006995432 | 0.06141621 | 0.009116105 | 0.002870859 | 0.0003673997 | 0.01235436 | 0.01459144 | 0.00459516 | 0.0009035686 | 0.02009017 | 0.0223763 | 0.007046782 | 0.002045271 | 0.03146835 | 0.033112 | 0.01042769 | 0.00431606 | 0.04785575 | 7000000 | 0.006306047 | 0.0004606185 | 0.0002640011 | 0.007030667 | 0.003963393
1000 | 0.02139371 | 0.008654973 | 0.001940377 | 0.03198906 | 0.02710159 | 0.009458487 | 0.003019394 | 0.03957947 | 0.03514423 | 0.01042769 | 0.0049028 | 0.05047472 | 0.04556038 | 0.01149495 | 0.00794175 | 0.06499708 | 0.0096756 | 0.002870859 | 0.0004177043 | 0.01296416 | 0.01548698 | 0.00459516 | 0.001027166 | 0.0211093 | 0.02374963 | 0.007046782 | 0.002324463 | 0.03312087 | 0.03514423 | 0.01042769 | 0.0049028 | 0.05047472 | 10000000 | 0.006693077 | 0.0004606185 | 0.000300155 | 0.007453851 | 0.004206644
[33 empty] | 30000000 | 0.008040908 | 0.0004606185 | 0.0004456657 | 0.008947192 | 0.005053764
[33 empty] | 70000000 | 0.009263118 | 0.0004606185 | 0.0006044657 | 0.0103282 | 0.005821932
[33 empty] | 100000000 | 0.009831637 | 0.0004606185 | 0.0006871942 | 0.01097945 | 0.00617925
[33 empty] | 300000000 | 0.0118115 | 0.0004606185 | 0.001020032 | 0.01329215 | 0.007423607

## Sheet1b
NBTI Calculator (details, see Mahapatra et; al., IRPS 2011)
SiO2 control (1ms data)
|  |  | Projection (VG use / T use) |  |  |  |  | User data for parameter calibration ( t-stress=1 - 1000s, up to 4 sets of data with varying stress T and up to 4 sets of data with varying stress VG)
EOT of IL (nm) | 2.2 |  | time | DC | 50% AC |  |  |  | VG | 2.5 | VG | 2.5 | VG | 2.5 | VG | 2.5 |  | VG | 1.9 | VG | 2.1 | VG | 2.3 | VG | 2.5
EOT of HK (nm) | 0 |  | 1000 | 0.001657835 | 0.0009035158 |  |  |  | T | 55 | T | 85 | T | 125 | T | 175 |  | T | 125 | T | 125 | T | 125 | T | 125
VG use (V) | 1.3 |  | 3000 | 0.001952615 | 0.001085463 |  |  |  | time 1 | Vt shift 1 | time 2 | Vt shift 2 | time 3 | Vt shift 3 | time 4 | Vt shift 4 |  | time 5 | Vt shift 5 | time 6 | Vt shift 6 | time 7 | Vt shift 7 | time 8 | Vt shift 8
T use (OC) | 105 |  | 7000 | 0.0022209 | 0.001250452 |  |  |  | 1 | 0.01159508 | 1 | 0.01375086 | 1 | 0.01689318 |  |  |  | 1 | 0.005478656 | 1 | 0.006918058 | 1 | 0.01207511 | 1 | 0.01689318
|  |  | 10000 | 0.002346018 | 0.001327198 |  |  |  | 1.77828 | 0.01258466 | 1.77828 | 0.014213 | 1.77828 | 0.01812334 |  |  |  | 1.77828 | 0.005427276 | 1.77828 | 0.00739785 | 1.77828 | 0.01262637 | 1.77828 | 0.01812334
|  |  | 30000 | 0.002783375 | 0.001594465 |  |  |  | 3.16228 | 0.01291351 | 3.16228 | 0.01595957 | 3.16228 | 0.02047654 |  |  |  | 3.16228 | 0.005514622 | 3.16228 | 0.007826051 | 3.16228 | 0.013926 | 3.16228 | 0.02047654
Adjustable Parameters |  |  | 70000 | 0.003182212 | 0.001836822 |  |  |  | 5.62341 | 0.01421384 | 5.62341 | 0.01741611 | 5.62341 | 0.02218383 |  |  |  | 5.62341 | 0.00574583 | 5.62341 | 0.008636023 | 5.62341 | 0.01497618 | 5.62341 | 0.02218383
Nit prefactor (cm-2) | 15000000000 |  | 100000 | 0.003368473 | 0.001949556 |  |  |  | 10 | 0.01563184 | 10 | 0.01857943 | 10 | 0.02402095 |  |  |  | 10 | 0.006537074 | 10 | 0.009928366 | 10 | 0.01628505 | 10 | 0.02402095
Nhole prefactor (cm-2) | 1500000000 |  | 300000 | 0.004020874 | 0.002342152 |  |  |  | 17.78279 | 0.01671495 | 17.78279 | 0.02058735 | 17.78279 | 0.02617292 |  |  |  | 17.78279 | 0.006881317 | 17.78279 | 0.01046749 | 17.78279 | 0.01837616 | 17.78279 | 0.02617292
Gamma (Vg power law) | 4.7 |  | 700000 | 0.004617603 | 0.002698156 |  |  |  | 31.62278 | 0.0181782 | 31.62278 | 0.02239128 | 31.62278 | 0.02802951 |  |  |  | 31.62278 | 0.007533837 | 31.62278 | 0.01145545 | 31.62278 | 0.02031945 | 31.62278 | 0.02802951
Ea forward (eV) | 0.175 |  | 1000000 | 0.004896871 | 0.002863754 |  |  |  | 56.23413 | 0.01905615 | 56.23413 | 0.02438645 | 56.23413 | 0.02968163 |  |  |  | 56.23413 | 0.008322513 | 56.23413 | 0.01252079 | 56.23413 | 0.02203792 | 56.23413 | 0.02968163
|  |  | 3000000 | 0.005877993 | 0.003440448 |  |  |  | 100 | 0.0205556 | 100 | 0.02677046 | 100 | 0.03188877 |  |  |  | 100 | 0.009062378 | 100 | 0.01352423 | 100 | 0.02330059 | 100 | 0.03188877
Constants |  |  | 7000000 | 0.00677942 | 0.003963393 |  |  |  | 177.82794 | 0.02248649 | 177.82794 | 0.02841185 | 177.82794 | 0.0346055 |  |  |  | 177.82794 | 0.009791968 | 177.82794 | 0.01434194 | 177.82794 | 0.02552105 | 177.82794 | 0.0346055
Not prefactor (cm-2) | 3100000000000 |  | 10000000 | 0.007202604 | 0.004206644 |  |  |  | 316.22777 | 0.02367519 | 316.22777 | 0.0307831 | 316.22777 | 0.03691975 |  |  |  | 316.22777 | 0.01013107 | 316.22777 | 0.01582516 | 316.22777 | 0.02680529 | 316.22777 | 0.03691975
Ea reverse (eV) | 0.2 |  | 30000000 | 0.008695946 | 0.005053764 |  |  |  | 562.34133 | 0.02446867 | 562.34133 | 0.03207391 | 562.34133 | 0.04048039 |  |  |  | 562.34133 | 0.01088378 | 562.34133 | 0.01704786 | 562.34133 | 0.02854839 | 562.34133 | 0.04048039
Ea diffusion (eV) | 0.58 |  | 70000000 | 0.01007696 | 0.005821932 |  |  |  | 961.2971 | 0.02877093 | 961.2971 | 0.03499973 | 961.2971 | 0.04467397 |  |  |  | 961.2971 | 0.01254077 | 961.2971 | 0.01718973 | 961.2971 | 0.03172972 | 961.2971 | 0.04467397
Ea hole trapping (eV) | 0.03 |  | 100000000 | 0.0107282 | 0.00617925
Ea bulk traps (eV) | 0.15 |  | 300000000 | 0.01304091 | 0.007423607
gamma bulk traps | 9
eta (bulk traps) | 5000000000000
beta (bulk traps) | 0.36
|  |  | Nit | 0.00152977
q/Cox | 1.019846e-13 |  | Nhole | 0.000152977
Ea of Nit | 0.07991667 |  | Not | 0.3161524
Projection
Calculated dataset | [32 empty] | time | Nit | Nhole | Not | DC | 50% AC
Set | Nit 1 | Nhole 1 | Not 1 | Total 1 | Nit 2 | Nhole 2 | Not 2 | Total 2 | Nit 3 | Nhole 3 | Not 3 | Total 3 | Nit 4 | Nhole 4 | Not 4 | Total 4 | Nit 5 | Nhole 5 | Not 5 | Total 5 | Nit 6 | Nhole 6 | Not 6 | Total 6 | Nit 7 | Nhole 7 | Not 7 | Total 7 | Nit 8 | Nhole 8 | Not 8 | Total 8
V (IL) | 2.5 | 2.5 | 2.5 |  | 2.5 | 2.5 | 2.5 |  | 2.5 | 2.5 | 2.5 |  | 2.5 | 2.5 | 2.5 |  | 1.9 | 1.9 | 1.9 |  | 2.1 | 2.1 | 2.1 |  | 2.3 | 2.3 | 2.3 |  | 2.5 | 2.5 | 2.5 |  |  | 1.3 | 1.3 | 1.3
1/kT | 35.31406 | 35.31406 | 35.31406 |  | 32.35478 | 32.35478 | 32.35478 |  | 29.10304 | 29.10304 | 29.10304 |  | 25.85494 | 25.85494 | 25.85494 |  | 29.10304 | 29.10304 | 29.10304 |  | 29.10304 | 29.10304 | 29.10304 |  | 29.10304 | 29.10304 | 29.10304 |  | 29.10304 | 29.10304 | 29.10304 |  |  | 30.64289 | 30.64289 | 30.64289
| 0.006749724 | 0.003934079 | 1382808309.2 |  | 0.008550565 | 0.004299312 | 402960646.6 |  | 0.01108802 | 0.004739858 | 103954009.1 |  | 0.01437432 | 0.005224977 | 26858179.5 |  | 0.003052656 | 0.001304936 | 99197661932.3 |  | 0.004886149 | 0.002088709 | 8125668330.2 |  | 0.007493019 | 0.003203083 | 835883128.4 |  | 0.01108802 | 0.004739858 | 103954009.1 |  |  | 0.0004535507 | 0.000209372 | 2485430620570104.5 |  | 0.5
time
1 | 0.006749724 | 0.003934079 | 0.0001618494 | 0.01084565 | 0.008550565 | 0.004299312 | 0.0002522485 | 0.01310213 | 0.01108802 | 0.004739858 | 0.0004107252 | 0.0162386 | 0.01437432 | 0.005224977 | 0.000668297 | 0.02026759 | 0.003052656 | 0.001304936 | 3.476419e-05 | 0.004392357 | 0.004886149 | 0.002088709 | 8.556348e-05 | 0.007060421 | 0.007493019 | 0.003203083 | 0.0001939951 | 0.0108901 | 0.01108802 | 0.004739858 | 0.0004107252 | 0.0162386 | 1000 | 0.00143756 | 0.000209372 | 1.090296e-05 | 0.001657835 | 0.0009035158
2 | 0.00757806 | 0.003934079 | 0.0002077066 | 0.01171985 | 0.009599903 | 0.004299312 | 0.0003237057 | 0.01422292 | 0.01244876 | 0.004739858 | 0.0005270383 | 0.01771566 | 0.01613836 | 0.005224977 | 0.0008574526 | 0.02222079 | 0.003427283 | 0.001304936 | 4.461656e-05 | 0.004776835 | 0.005485784 | 0.002088709 | 0.0001098102 | 0.007684303 | 0.008412573 | 0.003203083 | 0.0002489567 | 0.01186461 | 0.01244876 | 0.004739858 | 0.0005270383 | 0.01771566 | 3000 | 0.001727051 | 0.000209372 | 1.619215e-05 | 0.001952615 | 0.001085463
4 | 0.008508051 | 0.003934079 | 0.0002665512 | 0.01270868 | 0.01077802 | 0.004299312 | 0.0004153919 | 0.01549272 | 0.01397649 | 0.004739858 | 0.0006762548 | 0.0193926 | 0.01811888 | 0.005224977 | 0.001100054 | 0.02444391 | 0.003847884 | 0.001304936 | 5.726091e-05 | 0.005210081 | 0.006159007 | 0.002088709 | 0.0001409263 | 0.008388643 | 0.009444976 | 0.003203083 | 0.0003194818 | 0.01296754 | 0.01397649 | 0.004739858 | 0.0006762548 | 0.0193926 | 7000 | 0.001989561 | 0.000209372 | 2.196707e-05 | 0.0022209 | 0.001250452
7 | 0.009341517 | 0.003934079 | 0.0003260119 | 0.01360161 | 0.01183385 | 0.004299312 | 0.0005080285 | 0.01664119 | 0.01534565 | 0.004739858 | 0.0008269901 | 0.0209125 | 0.01989384 | 0.005224977 | 0.001345051 | 0.02646387 | 0.004224831 | 0.001304936 | 7.003952e-05 | 0.005599806 | 0.006762356 | 0.002088709 | 0.000172371 | 0.009023437 | 0.01037023 | 0.003203083 | 0.0003907427 | 0.01396405 | 0.01534565 | 0.004739858 | 0.0008269901 | 0.0209125 | 10000 | 0.002111669 | 0.000209372 | 2.497668e-05 | 0.002346018 | 0.001327198
10 | 0.009914848 | 0.003934079 | 0.000370653 | 0.01421958 | 0.01256015 | 0.004299312 | 0.0005775704 | 0.01743703 | 0.01628749 | 0.004739858 | 0.0009401283 | 0.02196747 | 0.02111482 | 0.005224977 | 0.001528892 | 0.02786868 | 0.004484127 | 0.001304936 | 7.96345e-05 | 0.005868698 | 0.007177392 | 0.002088709 | 0.0001959804 | 0.009462082 | 0.01100669 | 0.003203083 | 0.0004442411 | 0.01465402 | 0.01628749 | 0.004739858 | 0.0009401283 | 0.02196747 | 30000 | 0.00253691 | 0.000209372 | 3.709284e-05 | 0.002783375 | 0.001594465
20 | 0.01113161 | 0.003934079 | 0.0004756265 | 0.01554132 | 0.01410155 | 0.004299312 | 0.0007410768 | 0.01914194 | 0.01828631 | 0.004739858 | 0.001206076 | 0.02423224 | 0.02370606 | 0.005224977 | 0.001960873 | 0.03089191 | 0.005034426 | 0.001304936 | 0.0001022013 | 0.006441563 | 0.008058212 | 0.002088709 | 0.0002515042 | 0.01039843 | 0.01235745 | 0.003203083 | 0.000570037 | 0.01613057 | 0.01828631 | 0.004739858 | 0.001206076 | 0.02423224 | 70000 | 0.002922518 | 0.000209372 | 5.032139e-05 | 0.003182212 | 0.001836822
40 | 0.0124977 | 0.003934079 | 0.0006103012 | 0.01704208 | 0.01583211 | 0.004299312 | 0.0009508011 | 0.02108222 | 0.02053043 | 0.004739858 | 0.001547072 | 0.02681736 | 0.0266153 | 0.005224977 | 0.00251442 | 0.03435469 | 0.005652258 | 0.001304936 | 0.0001311618 | 0.007088355 | 0.009047127 | 0.002088709 | 0.0003227506 | 0.01145859 | 0.01387397 | 0.003203083 | 0.0007314133 | 0.01780847 | 0.02053043 | 0.004739858 | 0.001547072 | 0.02681736 | 100000 | 0.003101886 | 0.000209372 | 5.721535e-05 | 0.003368473 | 0.001949556
70 | 0.013722 | 0.003934079 | 0.0007463531 | 0.01840243 | 0.01738306 | 0.004299312 | 0.001162619 | 0.02284499 | 0.02254163 | 0.004739858 | 0.001891327 | 0.02917282 | 0.02922259 | 0.005224977 | 0.003072876 | 0.03752044 | 0.006205965 | 0.001304936 | 0.0001604283 | 0.007671329 | 0.009933403 | 0.002088709 | 0.0003947401 | 0.01241685 | 0.0152331 | 0.003203083 | 0.0008944258 | 0.01933061 | 0.02254163 | 0.004739858 | 0.001891327 | 0.02917282 | 300000 | 0.003726534 | 0.000209372 | 8.496835e-05 | 0.004020874 | 0.002342152
100 | 0.01456418 | 0.003934079 | 0.0008484744 | 0.01934673 | 0.01844993 | 0.004299312 | 0.001321577 | 0.02407082 | 0.02392512 | 0.004739858 | 0.002149577 | 0.03081455 | 0.03101611 | 0.005224977 | 0.003491561 | 0.03973265 | 0.006586852 | 0.001304936 | 0.0001824024 | 0.008074191 | 0.01054306 | 0.002088709 | 0.0004487855 | 0.01308055 | 0.01616802 | 0.003203083 | 0.001016775 | 0.02038788 | 0.02392512 | 0.004739858 | 0.002149577 | 0.03081455 | 700000 | 0.004292964 | 0.000209372 | 0.0001152678 | 0.004617603 | 0.002698156
200 | 0.01635152 | 0.003934079 | 0.00108854 | 0.02137414 | 0.02071414 | 0.004299312 | 0.001695141 | 0.02670859 | 0.02686124 | 0.004739858 | 0.00275616 | 0.03435726 | 0.03482245 | 0.005224977 | 0.004474128 | 0.04452155 | 0.0073952 | 0.001304936 | 0.0002340809 | 0.008934217 | 0.01183692 | 0.002088709 | 0.000575867 | 0.0145015 | 0.01815218 | 0.003203083 | 0.00130436 | 0.02265962 | 0.02686124 | 0.004739858 | 0.00275616 | 0.03435726 | 1000000 | 0.004556442 | 0.000209372 | 0.0001310575 | 0.004896871 | 0.002863754
400 | 0.0183582 | 0.003934079 | 0.001396378 | 0.02368865 | 0.0232562 | 0.004299312 | 0.002173933 | 0.02972945 | 0.03015769 | 0.004739858 | 0.003532948 | 0.0384305 | 0.03909591 | 0.005224977 | 0.005730657 | 0.05005154 | 0.00830275 | 0.001304936 | 0.0003003939 | 0.00990808 | 0.01328956 | 0.002088709 | 0.0007388917 | 0.01611716 | 0.02037984 | 0.003203083 | 0.00167307 | 0.025256 | 0.03015769 | 0.004739858 | 0.003532948 | 0.0384305 | 3000000 | 0.005474004 | 0.000209372 | 0.0001946175 | 0.005877993 | 0.003440448
700 | 0.02015661 | 0.003934079 | 0.001707192 | 0.02579788 | 0.02553443 | 0.004299312 | 0.002657087 | 0.03249083 | 0.033112 | 0.004739858 | 0.00431606 | 0.04216792 | 0.04292583 | 0.005224977 | 0.006995432 | 0.05514624 | 0.009116105 | 0.001304936 | 0.0003673997 | 0.01078844 | 0.01459144 | 0.002088709 | 0.0009035686 | 0.01758371 | 0.0223763 | 0.003203083 | 0.002045271 | 0.02762465 | 0.033112 | 0.004739858 | 0.00431606 | 0.04216792 | 7000000 | 0.006306047 | 0.000209372 | 0.0002640011 | 0.00677942 | 0.003963393
1000 | 0.02139371 | 0.003934079 | 0.001940377 | 0.02726816 | 0.02710159 | 0.004299312 | 0.003019394 | 0.0344203 | 0.03514423 | 0.004739858 | 0.0049028 | 0.04478689 | 0.04556038 | 0.005224977 | 0.00794175 | 0.0587271 | 0.0096756 | 0.001304936 | 0.0004177043 | 0.01139824 | 0.01548698 | 0.002088709 | 0.001027166 | 0.01860285 | 0.02374963 | 0.003203083 | 0.002324463 | 0.02927717 | 0.03514423 | 0.004739858 | 0.0049028 | 0.04478689 | 10000000 | 0.006693077 | 0.000209372 | 0.000300155 | 0.007202604 | 0.004206644
[33 empty] | 30000000 | 0.008040908 | 0.000209372 | 0.0004456657 | 0.008695946 | 0.005053764
[33 empty] | 70000000 | 0.009263118 | 0.000209372 | 0.0006044657 | 0.01007696 | 0.005821932
[33 empty] | 100000000 | 0.009831637 | 0.000209372 | 0.0006871942 | 0.0107282 | 0.00617925
[33 empty] | 300000000 | 0.0118115 | 0.000209372 | 0.001020032 | 0.01304091 | 0.007423607

## Sheet2a
NBTI Calculator (details, see Mahapatra et; al., IRPS 2011)
SiON N=17% (1us data)
|  |  | Projection (VG use / T use) |  |  |  |  | User data for parameter calibration ( t-stress=1 - 1000s, up to 4 sets of data with varying stress T and up to 4 sets of data with varying stress VG)
EOT of IL (nm) | 2.35 |  | time | DC | 50% AC |  |  |  | VG | 2.9 | VG | 2.9 | VG | 2.9 | VG | 2.9 |  | VG | 2.3 | VG | 2.5 | VG | 2.7 | VG | 2.9
EOT of HK (nm) | 0 |  | 1000 | 0.001539455 | 0.0006745116 |  |  |  | T | 55 | T | 85 | T | 125 | T | 175 |  | T | 125 | T | 125 | T | 125 | T | 125
VG use (V) | 1.4 |  | 3000 | 0.00176658 | 0.0008103426 |  |  |  | time 1 | Vt shift 1 | time 2 | Vt shift 2 | time 3 | Vt shift 3 | time 4 | Vt shift 4 |  | time 5 | Vt shift 5 | time 6 | Vt shift 6 | time 7 | Vt shift 7 | time 8 | Vt shift 8
T use (OC) | 105 |  | 7000 | 0.001974572 | 0.0009335139 |  |  |  | 1 | 0.0182 | 1 | 0.02109 | 1 | 0.02744 |  |  |  | 1 | 0.00914 | 1 | 0.01207 | 1 | 0.01883 | 1 | 0.02744
|  |  | 10000 | 0.002071994 | 0.0009908077 |  |  |  | 1.77828 | 0.01878 | 1.77828 | 0.02288 | 1.77828 | 0.02933 |  |  |  | 1.77828 | 0.00963 | 1.77828 | 0.01321 | 1.77828 | 0.02065 | 1.77828 | 0.02933
|  |  | 30000 | 0.002414667 | 0.001190333 |  |  |  | 3.16228 | 0.01969 | 3.16228 | 0.02432 | 3.16228 | 0.03155 |  |  |  | 3.16228 | 0.01056 | 3.16228 | 0.0139 | 3.16228 | 0.02141 | 3.16228 | 0.03155
Adjustable Parameters |  |  | 70000 | 0.002730067 | 0.001371263 |  |  |  | 5.62341 | 0.02179 | 5.62341 | 0.0266 | 5.62341 | 0.03427 |  |  |  | 5.62341 | 0.01123 | 5.62341 | 0.01484 | 5.62341 | 0.02315 | 5.62341 | 0.03427
Nit prefactor (cm-2) | 7400000000 |  | 100000 | 0.002878317 | 0.001455424 |  |  |  | 10 | 0.02308 | 10 | 0.02836 | 10 | 0.03821 |  |  |  | 10 | 0.01236 | 10 | 0.01675 | 10 | 0.02482 | 10 | 0.03821
Nhole prefactor (cm-2) | 2100000000 |  | 300000 | 0.003402389 | 0.001748512 |  |  |  | 17.78279 | 0.02473 | 17.78279 | 0.03116 | 17.78279 | 0.04169 |  |  |  | 17.78279 | 0.01303 | 17.78279 | 0.01838 | 17.78279 | 0.02707 | 17.78279 | 0.04169
Gamma (Vg power law) | 4.7 |  | 700000 | 0.003888291 | 0.002014284 |  |  |  | 31.62278 | 0.02757 | 31.62278 | 0.03397 | 31.62278 | 0.04507 |  |  |  | 31.62278 | 0.01353 | 31.62278 | 0.01955 | 31.62278 | 0.02917 | 31.62278 | 0.04507
Ea forward (eV) | 0.175 |  | 1000000 | 0.004117837 | 0.00213791 |  |  |  | 56.23413 | 0.02977 | 56.23413 | 0.03651 | 56.23413 | 0.0472 |  |  |  | 56.23413 | 0.01473 | 56.23413 | 0.02165 | 56.23413 | 0.03151 | 56.23413 | 0.0472
|  |  | 3000000 | 0.004935049 | 0.002568435 |  |  |  | 100 | 0.03093 | 100 | 0.03918 | 100 | 0.05134 |  |  |  | 100 | 0.01615 | 100 | 0.0229 | 100 | 0.03473 | 100 | 0.05134
Constants |  |  | 7000000 | 0.005700504 | 0.002958835 |  |  |  | 177.82794 | 0.03307 | 177.82794 | 0.04231 | 177.82794 | 0.05608 |  |  |  | 177.82794 | 0.01695 | 177.82794 | 0.02459 | 177.82794 | 0.03802 | 177.82794 | 0.05608
Not prefactor (cm-2) | 3100000000000 |  | 10000000 | 0.006064616 | 0.003140432 |  |  |  | 316.22777 | 0.03523 | 316.22777 | 0.04469 | 316.22777 | 0.05976 |  |  |  | 316.22777 | 0.01797 | 316.22777 | 0.02597 | 316.22777 | 0.04021 | 316.22777 | 0.05976
Ea reverse (eV) | 0.2 |  | 30000000 | 0.007373321 | 0.003772842 |  |  |  | 562.34133 | 0.03763 | 562.34133 | 0.04759 | 562.34133 | 0.0633 |  |  |  | 562.34133 | 0.01954 | 562.34133 | 0.02832 | 562.34133 | 0.04246 | 562.34133 | 0.0633
Ea diffusion (eV) | 0.58 |  | 70000000 | 0.00861572 | 0.004346311 |  |  |  | 961.3331 | 0.04121 | 961.3331 | 0.05062 | 961.3331 | 0.06735 |  |  |  | 961.3331 | 0.02162 | 961.3331 | 0.03112 | 961.3331 | 0.04577 | 961.3331 | 0.06735
Ea hole trapping (eV) | 0.03 |  | 100000000 | 0.009211981 | 0.004613063
Ea bulk traps (eV) | 0.15 |  | 300000000 | 0.01138095 | 0.005542027
gamma bulk traps | 9
eta (bulk traps) | 5000000000000
beta (bulk traps) | 0.36
|  |  | Nit | 0.0008061423
q/Cox | 1.089381e-13 |  | Nhole | 0.0002287701
Ea of Nit | 0.07991667 |  | Not | 0.3377082
Projection
Calculated dataset | [32 empty] | time | Nit | Nhole | Not | DC | 50% AC
Set | Nit 1 | Nhole 1 | Not 1 | Total 1 | Nit 2 | Nhole 2 | Not 2 | Total 2 | Nit 3 | Nhole 3 | Not 3 | Total 3 | Nit 4 | Nhole 4 | Not 4 | Total 4 | Nit 5 | Nhole 5 | Not 5 | Total 5 | Nit 6 | Nhole 6 | Not 6 | Total 6 | Nit 7 | Nhole 7 | Not 7 | Total 7 | Nit 8 | Nhole 8 | Not 8 | Total 8
V (IL) | 2.9 | 2.9 | 2.9 |  | 2.9 | 2.9 | 2.9 |  | 2.9 | 2.9 | 2.9 |  | 2.9 | 2.9 | 2.9 |  | 2.3 | 2.3 | 2.3 |  | 2.5 | 2.5 | 2.5 |  | 2.7 | 2.7 | 2.7 |  | 2.9 | 2.9 | 2.9 |  |  | 1.4 | 1.4 | 1.4
1/kT | 35.31406 | 35.31406 | 35.31406 |  | 32.35478 | 32.35478 | 32.35478 |  | 29.10304 | 29.10304 | 29.10304 |  | 25.85494 | 25.85494 | 25.85494 |  | 29.10304 | 29.10304 | 29.10304 |  | 29.10304 | 29.10304 | 29.10304 |  | 29.10304 | 29.10304 | 29.10304 |  | 29.10304 | 29.10304 | 29.10304 |  |  | 30.64289 | 30.64289 | 30.64289
| 0.007145362 | 0.01181868 | 33830798.6 |  | 0.00905176 | 0.0129159 | 9858546.8 |  | 0.01173795 | 0.01423938 | 2543264.4 |  | 0.01521688 | 0.01569677 | 657093 |  | 0.003948594 | 0.004790064 | 835883128.4 |  | 0.005843051 | 0.007088242 | 103954009.1 |  | 0.008389408 | 0.01017724 | 15179146.6 |  | 0.01173795 | 0.01423938 | 2543264.4 |  |  | 0.0003385942 | 0.0004435677 | 389748596782852.2 |  | 0.5
time
1 | 0.007145362 | 0.01181868 | 0.0006570016 | 0.01962104 | 0.00905176 | 0.0129159 | 0.001023552 | 0.02299121 | 0.01173795 | 0.01423938 | 0.001665435 | 0.02764277 | 0.01521688 | 0.01569677 | 0.00270676 | 0.0336204 | 0.003948594 | 0.004790064 | 0.0002072221 | 0.00894588 | 0.005843051 | 0.007088242 | 0.0004387292 | 0.01337002 | 0.008389408 | 0.01017724 | 0.0008764526 | 0.01944311 | 0.01173795 | 0.01423938 | 0.001665435 | 0.02764277 | 1000 | 0.001073197 | 0.0004435677 | 2.269053e-05 | 0.001539455 | 0.0006745116
2 | 0.008022251 | 0.01181868 | 0.0008429803 | 0.02068391 | 0.0101626 | 0.0129159 | 0.001313089 | 0.0243916 | 0.01317845 | 0.01423938 | 0.002135967 | 0.02955379 | 0.01708431 | 0.01569677 | 0.003469972 | 0.03625105 | 0.004433171 | 0.004790064 | 0.000265931 | 0.009489166 | 0.006560119 | 0.007088242 | 0.0005629727 | 0.01421133 | 0.009418968 | 0.01017724 | 0.001124448 | 0.02072066 | 0.01317845 | 0.01423938 | 0.002135967 | 0.02955379 | 3000 | 0.001289314 | 0.0004435677 | 3.369777e-05 | 0.00176658 | 0.0008103426
4 | 0.009006753 | 0.01181868 | 0.00108152 | 0.02190695 | 0.01140977 | 0.0129159 | 0.001684323 | 0.02601 | 0.01479572 | 0.01423938 | 0.002738894 | 0.031774 | 0.01918092 | 0.01569677 | 0.004446951 | 0.03932464 | 0.004977216 | 0.004790064 | 0.0003412647 | 0.01010855 | 0.007365186 | 0.007088242 | 0.000722363 | 0.01517579 | 0.01057488 | 0.01017724 | 0.001442464 | 0.02219459 | 0.01479572 | 0.01423938 | 0.002738894 | 0.031774 | 7000 | 0.001485289 | 0.0004435677 | 4.571567e-05 | 0.001974572 | 0.0009335139
7 | 0.009889074 | 0.01181868 | 0.00132243 | 0.02303018 | 0.0125275 | 0.0129159 | 0.002059098 | 0.0275025 | 0.01624515 | 0.01423938 | 0.003347147 | 0.03383167 | 0.02105993 | 0.01569677 | 0.005431443 | 0.04218814 | 0.005464795 | 0.004790064 | 0.0004173842 | 0.01067224 | 0.008086695 | 0.007088242 | 0.0008833758 | 0.01605831 | 0.01161082 | 0.01017724 | 0.001763565 | 0.02355162 | 0.01624515 | 0.01423938 | 0.003347147 | 0.03383167 | 10000 | 0.001576447 | 0.0004435677 | 5.197875e-05 | 0.002071994 | 0.0009908077
10 | 0.01049601 | 0.01181868 | 0.001503214 | 0.0238179 | 0.01329637 | 0.0129159 | 0.002340237 | 0.02855251 | 0.01724218 | 0.01423938 | 0.003803152 | 0.03528472 | 0.02235247 | 0.01569677 | 0.006168775 | 0.04421801 | 0.005800193 | 0.004790064 | 0.0004745303 | 0.01106479 | 0.008583011 | 0.007088242 | 0.001004228 | 0.01667548 | 0.01232342 | 0.01017724 | 0.002004474 | 0.02450514 | 0.01724218 | 0.01423938 | 0.003803152 | 0.03528472 | 30000 | 0.001893907 | 0.0004435677 | 7.719217e-05 | 0.002414667 | 0.001190333
20 | 0.0117841 | 0.01181868 | 0.001928046 | 0.02553082 | 0.01492812 | 0.0129159 | 0.003000567 | 0.03084459 | 0.01935817 | 0.01423938 | 0.004873253 | 0.0384708 | 0.0250956 | 0.01569677 | 0.007896581 | 0.04868894 | 0.006512001 | 0.004790064 | 0.0006089032 | 0.01191097 | 0.009636331 | 0.007088242 | 0.001288309 | 0.01801288 | 0.01383577 | 0.01017724 | 0.002570427 | 0.02658344 | 0.01935817 | 0.01423938 | 0.004873253 | 0.0384708 | 70000 | 0.00218178 | 0.0004435677 | 0.0001047194 | 0.002730067 | 0.001371263
40 | 0.01323026 | 0.01181868 | 0.002472499 | 0.02752143 | 0.01676012 | 0.0129159 | 0.003846146 | 0.03352216 | 0.02173383 | 0.01423938 | 0.006241625 | 0.04221484 | 0.02817536 | 0.01569677 | 0.0101009 | 0.05397303 | 0.007311163 | 0.004790064 | 0.0007812823 | 0.01288251 | 0.01081891 | 0.007088242 | 0.001652554 | 0.01955971 | 0.01553372 | 0.01017724 | 0.003295388 | 0.02900635 | 0.02173383 | 0.01423938 | 0.006241625 | 0.04221484 | 100000 | 0.002315685 | 0.0004435677 | 0.0001190646 | 0.002878317 | 0.001455424
70 | 0.01452632 | 0.01181868 | 0.003021859 | 0.02936685 | 0.01840197 | 0.0129159 | 0.004698567 | 0.03601644 | 0.02386292 | 0.01423938 | 0.007618867 | 0.04572117 | 0.03093548 | 0.01569677 | 0.01231376 | 0.058946 | 0.00802738 | 0.004790064 | 0.0009554094 | 0.01377285 | 0.01187876 | 0.007088242 | 0.002020281 | 0.02098728 | 0.01705543 | 0.01017724 | 0.004026483 | 0.03125916 | 0.02386292 | 0.01423938 | 0.007618867 | 0.04572117 | 300000 | 0.00278201 | 0.0004435677 | 0.0001768109 | 0.003402389 | 0.001748512
100 | 0.01541786 | 0.01181868 | 0.003433776 | 0.03067032 | 0.01953138 | 0.0129159 | 0.005337211 | 0.0377845 | 0.02532749 | 0.01423938 | 0.00864926 | 0.04821614 | 0.03283413 | 0.01569677 | 0.01396553 | 0.06249642 | 0.008520056 | 0.004790064 | 0.0010861 | 0.01439622 | 0.01260781 | 0.007088242 | 0.002296139 | 0.02199219 | 0.0181022 | 0.01017724 | 0.004574404 | 0.03285385 | 0.02532749 | 0.01423938 | 0.00864926 | 0.04821614 | 700000 | 0.003204873 | 0.0004435677 | 0.0002398503 | 0.003888291 | 0.002014284
200 | 0.01730997 | 0.01181868 | 0.004400631 | 0.03352927 | 0.0219283 | 0.0129159 | 0.006834515 | 0.04167872 | 0.02843572 | 0.01423938 | 0.01106014 | 0.05373525 | 0.03686358 | 0.01569677 | 0.01781763 | 0.07037797 | 0.00956565 | 0.004790064 | 0.001393294 | 0.01574901 | 0.01415506 | 0.007088242 | 0.00294408 | 0.02418738 | 0.02032373 | 0.01017724 | 0.005859602 | 0.03636057 | 0.02843572 | 0.01423938 | 0.01106014 | 0.05373525 | 1000000 | 0.003401571 | 0.0004435677 | 0.0002726992 | 0.004117837 | 0.00213791
400 | 0.01943427 | 0.01181868 | 0.005637421 | 0.03689037 | 0.02461938 | 0.0129159 | 0.008746314 | 0.04628159 | 0.03192539 | 0.01423938 | 0.01412847 | 0.06029325 | 0.04138753 | 0.01569677 | 0.02269442 | 0.07977872 | 0.01073956 | 0.004790064 | 0.001787142 | 0.01731677 | 0.01589219 | 0.007088242 | 0.003773831 | 0.02675426 | 0.02281788 | 0.01017724 | 0.007501797 | 0.04049692 | 0.03192539 | 0.01423938 | 0.01412847 | 0.06029325 | 3000000 | 0.004086568 | 0.0004435677 | 0.0004049136 | 0.004935049 | 0.002568435
700 | 0.02133809 | 0.01181868 | 0.006882732 | 0.0400395 | 0.02703114 | 0.0129159 | 0.01066727 | 0.05061431 | 0.03505287 | 0.01423938 | 0.01720022 | 0.06649248 | 0.04544194 | 0.01569677 | 0.02754766 | 0.08868637 | 0.01179163 | 0.004790064 | 0.002184721 | 0.01876642 | 0.01744902 | 0.007088242 | 0.004610337 | 0.0291476 | 0.02505317 | 0.01017724 | 0.009153239 | 0.04438365 | 0.03505287 | 0.01423938 | 0.01720022 | 0.06649248 | 7000000 | 0.004707723 | 0.0004435677 | 0.0005492134 | 0.005700504 | 0.002958835
1000 | 0.02264771 | 0.01181868 | 0.007814752 | 0.04228113 | 0.02869016 | 0.0129159 | 0.01210231 | 0.05370838 | 0.03720422 | 0.01423938 | 0.01948758 | 0.07093119 | 0.04823091 | 0.01569677 | 0.0311427 | 0.09507038 | 0.01251533 | 0.004790064 | 0.002482949 | 0.01978835 | 0.01851994 | 0.007088242 | 0.005237082 | 0.03084527 | 0.0265908 | 0.01017724 | 0.01038786 | 0.0471559 | 0.03720422 | 0.01423938 | 0.01948758 | 0.07093119 | 10000000 | 0.004996656 | 0.0004435677 | 0.0006243921 | 0.006064616 | 0.003140432
[33 empty] | 30000000 | 0.006002867 | 0.0004435677 | 0.0009268857 | 0.007373321 | 0.003772842
[33 empty] | 70000000 | 0.006915297 | 0.0004435677 | 0.001256855 | 0.00861572 | 0.004346311
[33 empty] | 100000000 | 0.00733972 | 0.0004435677 | 0.001428693 | 0.009211981 | 0.004613063
[33 empty] | 300000000 | 0.008817769 | 0.0004435677 | 0.002119612 | 0.01138095 | 0.005542027

## Sheet2b
NBTI Calculator (details, see Mahapatra et; al., IRPS 2011)
SiON N=17% (1ms data)
|  |  | Projection (VG use / T use) |  |  |  |  | User data for parameter calibration ( t-stress=1 - 1000s, up to 4 sets of data with varying stress T and up to 4 sets of data with varying stress VG)
EOT of IL (nm) | 2.35 |  | time | DC | 50% AC |  |  |  | VG | 2.9 | VG | 2.9 | VG | 2.9 | VG | 2.9 |  | VG | 2.3 | VG | 2.5 | VG | 2.7 | VG | 2.9
EOT of HK (nm) | 0 |  | 1000 | 0.00130711 | 0.0006745116 |  |  |  | T | 55 | T | 85 | T | 125 | T | 175 |  | T | 125 | T | 125 | T | 125 | T | 125
VG use (V) | 1.4 |  | 3000 | 0.001534235 | 0.0008103426 |  |  |  | time 1 | Vt shift 1 | time 2 | Vt shift 2 | time 3 | Vt shift 3 | time 4 | Vt shift 4 |  | time 5 | Vt shift 5 | time 6 | Vt shift 6 | time 7 | Vt shift 7 | time 8 | Vt shift 8
T use (OC) | 105 |  | 7000 | 0.001742227 | 0.0009335139 |  |  |  | 1 | 0.01174915 | 1 | 0.01633091 | 1 | 0.02124556 |  |  |  | 1 | 0.00864627 | 1 | 0.01009285 | 1 | 0.0151674 | 1 | 0.02124556
|  |  | 10000 | 0.001839649 | 0.0009908077 |  |  |  | 1.77828 | 0.01222403 | 1.77828 | 0.01811557 | 1.77828 | 0.02316182 |  |  |  | 1.77828 | 0.009143076 | 1.77828 | 0.0112984 | 1.77828 | 0.01701285 | 1.77828 | 0.02316182
|  |  | 30000 | 0.002182322 | 0.001190333 |  |  |  | 3.16228 | 0.01297224 | 3.16228 | 0.01956715 | 3.16228 | 0.02538042 |  |  |  | 3.16228 | 0.01006682 | 3.16228 | 0.01204684 | 3.16228 | 0.01776583 | 3.16228 | 0.02538042
Adjustable Parameters |  |  | 70000 | 0.002497722 | 0.001371263 |  |  |  | 5.62341 | 0.01472146 | 5.62341 | 0.02184527 | 5.62341 | 0.02809253 |  |  |  | 5.62341 | 0.01073053 | 5.62341 | 0.01303639 | 5.62341 | 0.01950681 | 5.62341 | 0.02809253
Nit prefactor (cm-2) | 7400000000 |  | 100000 | 0.002645972 | 0.001455424 |  |  |  | 10 | 0.01582156 | 10 | 0.02362171 | 10 | 0.0320362 |  |  |  | 10 | 0.0118561 | 10 | 0.01509084 | 10 | 0.02118252 | 10 | 0.0320362
Nhole prefactor (cm-2) | 1000000000 |  | 300000 | 0.003170044 | 0.001748512 |  |  |  | 17.78279 | 0.01719498 | 17.78279 | 0.02641795 | 17.78279 | 0.03553082 |  |  |  | 17.78279 | 0.0125198 | 17.78279 | 0.01684391 | 17.78279 | 0.02342404 | 17.78279 | 0.03553082
Gamma (Vg power law) | 4.7 |  | 700000 | 0.003655946 | 0.002014284 |  |  |  | 31.62278 | 0.01956259 | 31.62278 | 0.0292142 | 31.62278 | 0.03894541 |  |  |  | 31.62278 | 0.01301273 | 31.62278 | 0.01807959 | 31.62278 | 0.02554805 | 31.62278 | 0.03894541
Ea forward (eV) | 0.175 |  | 1000000 | 0.003885493 | 0.00213791 |  |  |  | 56.23413 | 0.02139039 | 56.23413 | 0.03178016 | 56.23413 | 0.04106175 |  |  |  | 56.23413 | 0.01421981 | 56.23413 | 0.0203199 | 56.23413 | 0.02788968 | 56.23413 | 0.04106175
|  |  | 3000000 | 0.004702704 | 0.002568435 |  |  |  | 100 | 0.02235383 | 100 | 0.03443659 | 100 | 0.04520105 |  |  |  | 100 | 0.01565201 | 100 | 0.02166107 | 100 | 0.0311018 | 100 | 0.04520105
Constants |  |  | 7000000 | 0.005468159 | 0.002958835 |  |  |  | 177.82794 | 0.02413039 | 177.82794 | 0.03756592 | 177.82794 | 0.04996725 |  |  |  | 177.82794 | 0.01642827 | 177.82794 | 0.02346436 | 177.82794 | 0.03439662 | 177.82794 | 0.04996725
Not prefactor (cm-2) | 3100000000000 |  | 10000000 | 0.005832271 | 0.003140432 |  |  |  | 316.22777 | 0.02594453 | 316.22777 | 0.03994684 | 316.22777 | 0.05365305 |  |  |  | 316.22777 | 0.01746846 | 316.22777 | 0.02492609 | 316.22777 | 0.03658156 | 316.22777 | 0.05365305
Ea reverse (eV) | 0.2 |  | 30000000 | 0.007140976 | 0.003772842 |  |  |  | 562.34133 | 0.02793633 | 562.34133 | 0.04286645 | 562.34133 | 0.05720547 |  |  |  | 562.34133 | 0.0190365 | 562.34133 | 0.02743764 | 562.34133 | 0.0388492 | 562.34133 | 0.05720547
Ea diffusion (eV) | 0.58 |  | 70000000 | 0.008383375 | 0.004346311 |  |  |  | 961.2931 | 0.03091548 | 961.2931 | 0.04588886 | 961.2931 | 0.06126474 |  |  |  | 961.2931 | 0.0210897 | 961.2931 | 0.02837194 | 961.2931 | 0.04216143 | 961.2931 | 0.06126474
Ea hole trapping (eV) | 0.03 |  | 100000000 | 0.008979636 | 0.004613063
Ea bulk traps (eV) | 0.15 |  | 300000000 | 0.0111486 | 0.005542027
gamma bulk traps | 9
eta (bulk traps) | 5000000000000
beta (bulk traps) | 0.36
|  |  | Nit | 0.0008061423
q/Cox | 1.089381e-13 |  | Nhole | 0.0001089381
Ea of Nit | 0.07991667 |  | Not | 0.3377082
Projection
Calculated dataset | [32 empty] | time | Nit | Nhole | Not | DC | 50% AC
Set | Nit 1 | Nhole 1 | Not 1 | Total 1 | Nit 2 | Nhole 2 | Not 2 | Total 2 | Nit 3 | Nhole 3 | Not 3 | Total 3 | Nit 4 | Nhole 4 | Not 4 | Total 4 | Nit 5 | Nhole 5 | Not 5 | Total 5 | Nit 6 | Nhole 6 | Not 6 | Total 6 | Nit 7 | Nhole 7 | Not 7 | Total 7 | Nit 8 | Nhole 8 | Not 8 | Total 8
V (IL) | 2.9 | 2.9 | 2.9 |  | 2.9 | 2.9 | 2.9 |  | 2.9 | 2.9 | 2.9 |  | 2.9 | 2.9 | 2.9 |  | 2.3 | 2.3 | 2.3 |  | 2.5 | 2.5 | 2.5 |  | 2.7 | 2.7 | 2.7 |  | 2.9 | 2.9 | 2.9 |  |  | 1.4 | 1.4 | 1.4
1/kT | 35.31406 | 35.31406 | 35.31406 |  | 32.35478 | 32.35478 | 32.35478 |  | 29.10304 | 29.10304 | 29.10304 |  | 25.85494 | 25.85494 | 25.85494 |  | 29.10304 | 29.10304 | 29.10304 |  | 29.10304 | 29.10304 | 29.10304 |  | 29.10304 | 29.10304 | 29.10304 |  | 29.10304 | 29.10304 | 29.10304 |  |  | 30.64289 | 30.64289 | 30.64289
| 0.007145362 | 0.005627941 | 33830798.6 |  | 0.00905176 | 0.00615043 | 9858546.8 |  | 0.01173795 | 0.006780658 | 2543264.4 |  | 0.01521688 | 0.00747465 | 657093 |  | 0.003948594 | 0.002280983 | 835883128.4 |  | 0.005843051 | 0.003375354 | 103954009.1 |  | 0.008389408 | 0.004846307 | 15179146.6 |  | 0.01173795 | 0.006780658 | 2543264.4 |  |  | 0.0003385942 | 0.0002112227 | 389748596782852.2 |  | 0.5
time
1 | 0.007145362 | 0.005627941 | 0.0006570016 | 0.0134303 | 0.00905176 | 0.00615043 | 0.001023552 | 0.01622574 | 0.01173795 | 0.006780658 | 0.001665435 | 0.02018404 | 0.01521688 | 0.00747465 | 0.00270676 | 0.02539829 | 0.003948594 | 0.002280983 | 0.0002072221 | 0.006436799 | 0.005843051 | 0.003375354 | 0.0004387292 | 0.009657134 | 0.008389408 | 0.004846307 | 0.0008764526 | 0.01411217 | 0.01173795 | 0.006780658 | 0.001665435 | 0.02018404 | 1000 | 0.001073197 | 0.0002112227 | 2.269053e-05 | 0.00130711 | 0.0006745116
2 | 0.008022251 | 0.005627941 | 0.0008429803 | 0.01449317 | 0.0101626 | 0.00615043 | 0.001313089 | 0.01762612 | 0.01317845 | 0.006780658 | 0.002135967 | 0.02209507 | 0.01708431 | 0.00747465 | 0.003469972 | 0.02802893 | 0.004433171 | 0.002280983 | 0.000265931 | 0.006980085 | 0.006560119 | 0.003375354 | 0.0005629727 | 0.01049844 | 0.009418968 | 0.004846307 | 0.001124448 | 0.01538972 | 0.01317845 | 0.006780658 | 0.002135967 | 0.02209507 | 3000 | 0.001289314 | 0.0002112227 | 3.369777e-05 | 0.001534235 | 0.0008103426
4 | 0.009006753 | 0.005627941 | 0.00108152 | 0.01571621 | 0.01140977 | 0.00615043 | 0.001684323 | 0.01924453 | 0.01479572 | 0.006780658 | 0.002738894 | 0.02431528 | 0.01918092 | 0.00747465 | 0.004446951 | 0.03110253 | 0.004977216 | 0.002280983 | 0.0003412647 | 0.007599464 | 0.007365186 | 0.003375354 | 0.000722363 | 0.0114629 | 0.01057488 | 0.004846307 | 0.001442464 | 0.01686365 | 0.01479572 | 0.006780658 | 0.002738894 | 0.02431528 | 7000 | 0.001485289 | 0.0002112227 | 4.571567e-05 | 0.001742227 | 0.0009335139
7 | 0.009889074 | 0.005627941 | 0.00132243 | 0.01683944 | 0.0125275 | 0.00615043 | 0.002059098 | 0.02073703 | 0.01624515 | 0.006780658 | 0.003347147 | 0.02637295 | 0.02105993 | 0.00747465 | 0.005431443 | 0.03396602 | 0.005464795 | 0.002280983 | 0.0004173842 | 0.008163162 | 0.008086695 | 0.003375354 | 0.0008833758 | 0.01234542 | 0.01161082 | 0.004846307 | 0.001763565 | 0.01822069 | 0.01624515 | 0.006780658 | 0.003347147 | 0.02637295 | 10000 | 0.001576447 | 0.0002112227 | 5.197875e-05 | 0.001839649 | 0.0009908077
10 | 0.01049601 | 0.005627941 | 0.001503214 | 0.01762717 | 0.01329637 | 0.00615043 | 0.002340237 | 0.02178703 | 0.01724218 | 0.006780658 | 0.003803152 | 0.02782599 | 0.02235247 | 0.00747465 | 0.006168775 | 0.03599589 | 0.005800193 | 0.002280983 | 0.0004745303 | 0.008555707 | 0.008583011 | 0.003375354 | 0.001004228 | 0.01296259 | 0.01232342 | 0.004846307 | 0.002004474 | 0.0191742 | 0.01724218 | 0.006780658 | 0.003803152 | 0.02782599 | 30000 | 0.001893907 | 0.0002112227 | 7.719217e-05 | 0.002182322 | 0.001190333
20 | 0.0117841 | 0.005627941 | 0.001928046 | 0.01934008 | 0.01492812 | 0.00615043 | 0.003000567 | 0.02407911 | 0.01935817 | 0.006780658 | 0.004873253 | 0.03101208 | 0.0250956 | 0.00747465 | 0.007896581 | 0.04046683 | 0.006512001 | 0.002280983 | 0.0006089032 | 0.009401888 | 0.009636331 | 0.003375354 | 0.001288309 | 0.01429999 | 0.01383577 | 0.004846307 | 0.002570427 | 0.0212525 | 0.01935817 | 0.006780658 | 0.004873253 | 0.03101208 | 70000 | 0.00218178 | 0.0002112227 | 0.0001047194 | 0.002497722 | 0.001371263
40 | 0.01323026 | 0.005627941 | 0.002472499 | 0.0213307 | 0.01676012 | 0.00615043 | 0.003846146 | 0.02675669 | 0.02173383 | 0.006780658 | 0.006241625 | 0.03475611 | 0.02817536 | 0.00747465 | 0.0101009 | 0.04575092 | 0.007311163 | 0.002280983 | 0.0007812823 | 0.01037343 | 0.01081891 | 0.003375354 | 0.001652554 | 0.01584682 | 0.01553372 | 0.004846307 | 0.003295388 | 0.02367541 | 0.02173383 | 0.006780658 | 0.006241625 | 0.03475611 | 100000 | 0.002315685 | 0.0002112227 | 0.0001190646 | 0.002645972 | 0.001455424
70 | 0.01452632 | 0.005627941 | 0.003021859 | 0.02317612 | 0.01840197 | 0.00615043 | 0.004698567 | 0.02925097 | 0.02386292 | 0.006780658 | 0.007618867 | 0.03826245 | 0.03093548 | 0.00747465 | 0.01231376 | 0.05072389 | 0.00802738 | 0.002280983 | 0.0009554094 | 0.01126377 | 0.01187876 | 0.003375354 | 0.002020281 | 0.01727439 | 0.01705543 | 0.004846307 | 0.004026483 | 0.02592822 | 0.02386292 | 0.006780658 | 0.007618867 | 0.03826245 | 300000 | 0.00278201 | 0.0002112227 | 0.0001768109 | 0.003170044 | 0.001748512
100 | 0.01541786 | 0.005627941 | 0.003433776 | 0.02447958 | 0.01953138 | 0.00615043 | 0.005337211 | 0.03101902 | 0.02532749 | 0.006780658 | 0.00864926 | 0.04075741 | 0.03283413 | 0.00747465 | 0.01396553 | 0.05427431 | 0.008520056 | 0.002280983 | 0.0010861 | 0.01188714 | 0.01260781 | 0.003375354 | 0.002296139 | 0.0182793 | 0.0181022 | 0.004846307 | 0.004574404 | 0.02752291 | 0.02532749 | 0.006780658 | 0.00864926 | 0.04075741 | 700000 | 0.003204873 | 0.0002112227 | 0.0002398503 | 0.003655946 | 0.002014284
200 | 0.01730997 | 0.005627941 | 0.004400631 | 0.02733854 | 0.0219283 | 0.00615043 | 0.006834515 | 0.03491325 | 0.02843572 | 0.006780658 | 0.01106014 | 0.04627652 | 0.03686358 | 0.00747465 | 0.01781763 | 0.06215586 | 0.00956565 | 0.002280983 | 0.001393294 | 0.01323993 | 0.01415506 | 0.003375354 | 0.00294408 | 0.02047449 | 0.02032373 | 0.004846307 | 0.005859602 | 0.03102964 | 0.02843572 | 0.006780658 | 0.01106014 | 0.04627652 | 1000000 | 0.003401571 | 0.0002112227 | 0.0002726992 | 0.003885493 | 0.00213791
400 | 0.01943427 | 0.005627941 | 0.005637421 | 0.03069963 | 0.02461938 | 0.00615043 | 0.008746314 | 0.03951612 | 0.03192539 | 0.006780658 | 0.01412847 | 0.05283452 | 0.04138753 | 0.00747465 | 0.02269442 | 0.0715566 | 0.01073956 | 0.002280983 | 0.001787142 | 0.01480769 | 0.01589219 | 0.003375354 | 0.003773831 | 0.02304137 | 0.02281788 | 0.004846307 | 0.007501797 | 0.03516599 | 0.03192539 | 0.006780658 | 0.01412847 | 0.05283452 | 3000000 | 0.004086568 | 0.0002112227 | 0.0004049136 | 0.004702704 | 0.002568435
700 | 0.02133809 | 0.005627941 | 0.006882732 | 0.03384877 | 0.02703114 | 0.00615043 | 0.01066727 | 0.04384884 | 0.03505287 | 0.006780658 | 0.01720022 | 0.05903375 | 0.04544194 | 0.00747465 | 0.02754766 | 0.08046425 | 0.01179163 | 0.002280983 | 0.002184721 | 0.01625733 | 0.01744902 | 0.003375354 | 0.004610337 | 0.02543471 | 0.02505317 | 0.004846307 | 0.009153239 | 0.03905272 | 0.03505287 | 0.006780658 | 0.01720022 | 0.05903375 | 7000000 | 0.004707723 | 0.0002112227 | 0.0005492134 | 0.005468159 | 0.002958835
1000 | 0.02264771 | 0.005627941 | 0.007814752 | 0.0360904 | 0.02869016 | 0.00615043 | 0.01210231 | 0.04694291 | 0.03720422 | 0.006780658 | 0.01948758 | 0.06347246 | 0.04823091 | 0.00747465 | 0.0311427 | 0.08684826 | 0.01251533 | 0.002280983 | 0.002482949 | 0.01727927 | 0.01851994 | 0.003375354 | 0.005237082 | 0.02713238 | 0.0265908 | 0.004846307 | 0.01038786 | 0.04182496 | 0.03720422 | 0.006780658 | 0.01948758 | 0.06347246 | 10000000 | 0.004996656 | 0.0002112227 | 0.0006243921 | 0.005832271 | 0.003140432
[33 empty] | 30000000 | 0.006002867 | 0.0002112227 | 0.0009268857 | 0.007140976 | 0.003772842
[33 empty] | 70000000 | 0.006915297 | 0.0002112227 | 0.001256855 | 0.008383375 | 0.004346311
[33 empty] | 100000000 | 0.00733972 | 0.0002112227 | 0.001428693 | 0.008979636 | 0.004613063
[33 empty] | 300000000 | 0.008817769 | 0.0002112227 | 0.002119612 | 0.0111486 | 0.005542027

## Sheet3a
NBTI Calculator (details, see Mahapatra et; al., IRPS 2011)
SiON N=23% (1us data)
|  |  | Projection (VG use / T use) |  |  |  |  | User data for parameter calibration ( t-stress=1 - 1000s, up to 4 sets of data with varying stress T and up to 4 sets of data with varying stress VG)
EOT of IL (nm) | 1.4 |  | time | DC | 50% AC |  |  |  | VG | 2.1 | VG | 2.1 | VG | 2.1 | VG | 2.1 |  | VG | 1.7 | VG | 1.9 | VG | 2.1 | VG | 2.3
EOT of HK (nm) | 0 |  | 1000 | 0.001475935 | 0.0007866367 |  |  |  | T | 55 | T | 85 | T | 125 | T | 175 |  | T | 125 | T | 125 | T | 125 | T | 125
VG use (V) | 1.1 |  | 3000 | 0.001728726 | 0.0009450471 |  |  |  | time 1 | Vt shift 1 | time 2 | Vt shift 2 | time 3 | Vt shift 3 | time 4 | Vt shift 4 |  | time 5 | Vt shift 5 | time 6 | Vt shift 6 | time 7 | Vt shift 7 | time 8 | Vt shift 8
T use (OC) | 105 |  | 7000 | 0.001958095 | 0.001088693 |  |  |  | 1 | 0.00929 | 1 | 0.01272 | 1 | 0.01554 |  |  |  | 1 | 0.005858667 | 1 | 0.009033559 | 1 | 0.01554 | 1 | 0.02550618
|  |  | 10000 | 0.002064833 | 0.001155511 |  |  |  | 1.77828 | 0.00983 | 1.77828 | 0.01331 | 1.77828 | 0.01665 |  |  |  | 1.77828 | 0.006361333 | 1.77828 | 0.009665085 | 1.77828 | 0.01665 | 1.77828 | 0.0289
|  |  | 30000 | 0.00243678 | 0.001388205 |  |  |  | 3.16228 | 0.01003 | 3.16228 | 0.01369 | 3.16228 | 0.01802 |  |  |  | 3.16228 | 0.006656 | 3.16228 | 0.01085492 | 3.16228 | 0.01802 | 3.16228 | 0.03038691
Adjustable Parameters |  |  | 70000 | 0.002774377 | 0.00159921 |  |  |  | 5.62341 | 0.01051 | 5.62341 | 0.01409 | 5.62341 | 0.01909 |  |  |  | 5.62341 | 0.007054667 | 5.62341 | 0.01131254 | 5.62341 | 0.01909 | 5.62341 | 0.03320073
Nit prefactor (cm-2) | 45000000000 |  | 100000 | 0.002931518 | 0.001697361 |  |  |  | 10 | 0.01125 | 10 | 0.01548 | 10 | 0.02071 |  |  |  | 10 | 0.0078 | 10 | 0.01235593 | 10 | 0.02071 | 10 | 0.03462618
Nhole prefactor (cm-2) | 5500000000 |  | 300000 | 0.003479289 | 0.00203917 |  |  |  | 17.78279 | 0.01123 | 17.78279 | 0.0161 | 17.78279 | 0.0222 |  |  |  | 17.78279 | 0.008493333 | 17.78279 | 0.01408576 | 17.78279 | 0.0222 | 17.78279 | 0.036788
Gamma (Vg power law) | 4.7 |  | 700000 | 0.003976733 | 0.002349122 |  |  |  | 31.62278 | 0.01201 | 31.62278 | 0.01751 | 31.62278 | 0.02343 |  |  |  | 31.62278 | 0.008831333 | 31.62278 | 0.01527559 | 31.62278 | 0.02343 | 31.62278 | 0.03906582
Ea forward (eV) | 0.175 |  | 1000000 | 0.004208363 | 0.002493298 |  |  |  | 56.23413 | 0.01303 | 56.23413 | 0.01922 | 56.23413 | 0.02505 |  |  |  | 56.23413 | 0.009351333 | 56.23413 | 0.01635559 | 56.23413 | 0.02505 | 56.23413 | 0.04269164
|  |  | 3000000 | 0.005016226 | 0.002995391 |  |  |  | 100 | 0.01433 | 100 | 0.02057 | 100 | 0.02697 |  |  |  | 100 | 0.009845333 | 100 | 0.0176278 | 100 | 0.02697 | 100 | 0.04592909
Constants |  |  | 7000000 | 0.005750459 | 0.003450687 |  |  |  | 177.82794 | 0.01538 | 177.82794 | 0.02142 | 177.82794 | 0.02887 |  |  |  | 177.82794 | 0.01062533 | 177.82794 | 0.01879932 | 177.82794 | 0.02887 | 177.82794 | 0.04894509
Not prefactor (cm-2) | 3100000000000 |  | 10000000 | 0.006092542 | 0.003662471 |  |  |  | 316.22777 | 0.01661 | 316.22777 | 0.02269 | 316.22777 | 0.03069 |  |  |  | 316.22777 | 0.011934 | 316.22777 | 0.02023627 | 316.22777 | 0.03069 | 316.22777 | 0.052896
Ea reverse (eV) | 0.2 |  | 30000000 | 0.007286625 | 0.004400008 |  |  |  | 562.34133 | 0.01785 | 562.34133 | 0.02425 | 562.34133 | 0.03286 |  |  |  | 562.34133 | 0.012558 | 562.34133 | 0.02090441 | 562.34133 | 0.03286 | 562.34133 | 0.05791018
Ea diffusion (eV) | 0.58 |  | 70000000 | 0.008373229 | 0.005068805 |  |  |  | 961.3331 | 0.01889 | 961.3331 | 0.02689 | 961.3331 | 0.03615 |  |  |  | 961.3331 | 0.01322533 | 961.3331 | 0.0216 | 961.3331 | 0.03615 | 961.3331 | 0.06215818
Ea hole trapping (eV) | 0.03 |  | 100000000 | 0.008879928 | 0.0053799
Ea bulk traps (eV) | 0.15 |  | 300000000 | 0.01065087 | 0.006463287
gamma bulk traps | 9
eta (bulk traps) | 5000000000000
beta (bulk traps) | 0.36
|  |  | Nit | 0.002920469
q/Cox | 6.489932e-14 |  | Nhole | 0.0003569463
Ea of Nit | 0.07991667 |  | Not | 0.2011879
Projection
Calculated dataset | [32 empty] | time | Nit | Nhole | Not | DC | 50% AC
Set | Nit 1 | Nhole 1 | Not 1 | Total 1 | Nit 2 | Nhole 2 | Not 2 | Total 2 | Nit 3 | Nhole 3 | Not 3 | Total 3 | Nit 4 | Nhole 4 | Not 4 | Total 4 | Nit 5 | Nhole 5 | Not 5 | Total 5 | Nit 6 | Nhole 6 | Not 6 | Total 6 | Nit 7 | Nhole 7 | Not 7 | Total 7 | Nit 8 | Nhole 8 | Not 8 | Total 8
V (IL) | 2.1 | 2.1 | 2.1 |  | 2.1 | 2.1 | 2.1 |  | 2.1 | 2.1 | 2.1 |  | 2.1 | 2.1 | 2.1 |  | 1.7 | 1.7 | 1.7 |  | 1.9 | 1.9 | 1.9 |  | 2.1 | 2.1 | 2.1 |  | 2.3 | 2.3 | 2.3 |  |  | 1.1 | 1.1 | 1.1
1/kT | 35.31406 | 35.31406 | 35.31406 |  | 32.35478 | 32.35478 | 32.35478 |  | 29.10304 | 29.10304 | 29.10304 |  | 25.85494 | 25.85494 | 25.85494 |  | 29.10304 | 29.10304 | 29.10304 |  | 29.10304 | 29.10304 | 29.10304 |  | 29.10304 | 29.10304 | 29.10304 |  | 29.10304 | 29.10304 | 29.10304 |  |  | 30.64289 | 30.64289 | 30.64289
| 0.005678391 | 0.00404513 | 108088584377.6 |  | 0.007193398 | 0.004420673 | 31497819012.5 |  | 0.009328102 | 0.004873655 | 8125668330.2 |  | 0.01209279 | 0.005372468 | 2099396264.6 |  | 0.003455195 | 0.001805236 | 1599994262905.6 |  | 0.005827799 | 0.003044851 | 99197661932.3 |  | 0.009328102 | 0.004873655 | 8125668330.2 |  | 0.01430485 | 0.007473859 | 835883128.4 |  |  | 0.0003948792 | 0.000222796 | 1.6187e+17 |  | 0.5
time
1 | 0.005678391 | 0.00404513 | 2.144954e-05 | 0.009744971 | 0.007193398 | 0.004420673 | 3.343373e-05 | 0.0116475 | 0.009328102 | 0.004873655 | 5.444949e-05 | 0.01425621 | 0.01209279 | 0.005372468 | 8.862417e-05 | 0.01755388 | 0.003455195 | 0.001805236 | 8.130372e-06 | 0.005268561 | 0.005827799 | 0.003044851 | 2.212266e-05 | 0.008894772 | 0.009328102 | 0.004873655 | 5.444949e-05 | 0.01425621 | 0.01430485 | 0.007473859 | 0.0001234514 | 0.02190216 | 1000 | 0.001251596 | 0.000222796 | 1.542764e-06 | 0.001475935 | 0.0007866367
2 | 0.006375251 | 0.00404513 | 2.752848e-05 | 0.01044791 | 0.008076182 | 0.004420673 | 4.29087e-05 | 0.01253976 | 0.01047286 | 0.004873655 | 6.98792e-05 | 0.01541639 | 0.01357684 | 0.005372468 | 0.0001137355 | 0.01906304 | 0.003879221 | 0.001805236 | 1.043467e-05 | 0.005694892 | 0.006542994 | 0.003044851 | 2.839236e-05 | 0.009616237 | 0.01047286 | 0.004873655 | 6.98792e-05 | 0.01541639 | 0.01606037 | 0.007473859 | 0.000158427 | 0.02369265 | 3000 | 0.001503639 | 0.000222796 | 2.291197e-06 | 0.001728726 | 0.0009450471
4 | 0.007157631 | 0.00404513 | 3.533007e-05 | 0.01123809 | 0.009067302 | 0.004420673 | 5.506847e-05 | 0.01354304 | 0.0117581 | 0.004873655 | 8.968036e-05 | 0.01672144 | 0.015243 | 0.005372468 | 0.0001459593 | 0.02076143 | 0.004355285 | 0.001805236 | 1.339203e-05 | 0.006173913 | 0.00734596 | 0.003044851 | 3.643876e-05 | 0.01042725 | 0.0117581 | 0.004873655 | 8.968036e-05 | 0.01672144 | 0.01803132 | 0.007473859 | 0.0002033066 | 0.02570848 | 7000 | 0.001732191 | 0.000222796 | 3.108373e-06 | 0.001958095 | 0.001088693
7 | 0.007858808 | 0.00404513 | 4.321452e-05 | 0.01194715 | 0.009955554 | 0.004420673 | 6.735711e-05 | 0.01444358 | 0.01290995 | 0.004873655 | 0.0001096906 | 0.0178933 | 0.01673624 | 0.005372468 | 0.0001785214 | 0.02228723 | 0.004781938 | 0.001805236 | 1.638086e-05 | 0.006603555 | 0.008065586 | 0.003044851 | 4.45706e-05 | 0.01115501 | 0.01290995 | 0.004873655 | 0.0001096906 | 0.0178933 | 0.0197977 | 0.007473859 | 0.0002486544 | 0.02752022 | 10000 | 0.001838503 | 0.000222796 | 3.534251e-06 | 0.002064833 | 0.001155511
10 | 0.008341138 | 0.00404513 | 4.913467e-05 | 0.0124354 | 0.01056657 | 0.004420673 | 7.658403e-05 | 0.01506383 | 0.01370229 | 0.004873655 | 0.0001247148 | 0.01870066 | 0.01776342 | 0.005372468 | 0.0002029685 | 0.02333886 | 0.005075426 | 0.001805236 | 1.862512e-05 | 0.006899288 | 0.008560606 | 0.003044851 | 5.06765e-05 | 0.01165613 | 0.01370229 | 0.004873655 | 0.0001247148 | 0.01870066 | 0.02101278 | 0.007473859 | 0.0002826989 | 0.02876933 | 30000 | 0.002208735 | 0.000222796 | 5.24879e-06 | 0.00243678 | 0.001388205
20 | 0.009364774 | 0.00404513 | 6.305853e-05 | 0.01347296 | 0.01186332 | 0.004420673 | 9.828462e-05 | 0.01638227 | 0.01538386 | 0.004873655 | 0.0001600481 | 0.02041756 | 0.01994337 | 0.005372468 | 0.0002604578 | 0.0255763 | 0.00569829 | 0.001805236 | 2.390365e-05 | 0.00752743 | 0.009611176 | 0.003044851 | 6.503721e-05 | 0.01272106 | 0.01538386 | 0.004873655 | 0.0001600481 | 0.02041756 | 0.02359149 | 0.007473859 | 0.0003627508 | 0.0314281 | 70000 | 0.00254446 | 0.000222796 | 7.120801e-06 | 0.002774377 | 0.00159921
40 | 0.01051403 | 0.00404513 | 8.092735e-05 | 0.01464009 | 0.0133192 | 0.004420673 | 0.0001261323 | 0.017866 | 0.01727179 | 0.004873655 | 0.0002053867 | 0.02235083 | 0.02239085 | 0.005372468 | 0.0003342169 | 0.02809753 | 0.006397592 | 0.001805236 | 3.067805e-05 | 0.008233506 | 0.01079067 | 0.003044851 | 8.346662e-05 | 0.01391899 | 0.01727179 | 0.004873655 | 0.0002053867 | 0.02235083 | 0.02648668 | 0.007473859 | 0.0004654448 | 0.03442598 | 100000 | 0.002700625 | 0.000222796 | 8.09641e-06 | 0.002931518 | 0.001697361
70 | 0.01154401 | 0.00404513 | 9.898503e-05 | 0.01568812 | 0.01462398 | 0.004420673 | 0.0001542729 | 0.01919892 | 0.01896377 | 0.004873655 | 0.0002511982 | 0.02408862 | 0.0245843 | 0.005372468 | 0.0004087348 | 0.03036551 | 0.007024314 | 0.001805236 | 3.752442e-05 | 0.008867074 | 0.01184775 | 0.003044851 | 0.0001020908 | 0.01499469 | 0.01896377 | 0.004873655 | 0.0002511982 | 0.02408862 | 0.02908137 | 0.007473859 | 0.0005691801 | 0.03712441 | 300000 | 0.003244468 | 0.000222796 | 1.202408e-05 | 0.003479289 | 0.00203917
100 | 0.01225252 | 0.00404513 | 0.0001125433 | 0.01641019 | 0.01552151 | 0.004420673 | 0.0001754008 | 0.02011759 | 0.02012766 | 0.004873655 | 0.0002855907 | 0.02528691 | 0.02609315 | 0.005372468 | 0.0004646713 | 0.03193029 | 0.007455427 | 0.001805236 | 4.266514e-05 | 0.009303329 | 0.0125749 | 0.003044851 | 0.0001160743 | 0.01573582 | 0.02012766 | 0.004873655 | 0.0002855907 | 0.02528691 | 0.03086622 | 0.007473859 | 0.0006470385 | 0.03898712 | 700000 | 0.003737625 | 0.000222796 | 1.631244e-05 | 0.003976733 | 0.002349122
200 | 0.01375616 | 0.00404513 | 0.0001444295 | 0.01794572 | 0.01742634 | 0.004420673 | 0.0002250861 | 0.0220721 | 0.02259776 | 0.004873655 | 0.0003664608 | 0.02783787 | 0.02929534 | 0.005372468 | 0.0005961758 | 0.03526399 | 0.008370368 | 0.001805236 | 5.47559e-05 | 0.01023036 | 0.01411811 | 0.003044851 | 0.0001489606 | 0.01731192 | 0.02259776 | 0.004873655 | 0.0003664608 | 0.02783787 | 0.03465417 | 0.007473859 | 0.0008300472 | 0.04295807 | 1000000 | 0.003967019 | 0.000222796 | 1.854732e-05 | 0.004208363 | 0.002493298
400 | 0.01544434 | 0.00404513 | 0.0001853457 | 0.01967481 | 0.01956492 | 0.004420673 | 0.0002888355 | 0.02427443 | 0.02537098 | 0.004873655 | 0.0004702038 | 0.03071484 | 0.03289051 | 0.005372468 | 0.000764826 | 0.0390278 | 0.009397591 | 0.001805236 | 7.027242e-05 | 0.0112731 | 0.0158507 | 0.003044851 | 0.0001911598 | 0.01908671 | 0.02537098 | 0.004873655 | 0.0004702038 | 0.03071484 | 0.03890697 | 0.007473859 | 0.001064681 | 0.04744551 | 3000000 | 0.004765885 | 0.000222796 | 2.754452e-05 | 0.005016226 | 0.002995391
700 | 0.0169573 | 0.00404513 | 0.0002266896 | 0.02122912 | 0.02148154 | 0.004420673 | 0.0003532439 | 0.02625546 | 0.02785638 | 0.004873655 | 0.0005749982 | 0.03330503 | 0.03611253 | 0.005372468 | 0.0009351297 | 0.04242013 | 0.0103182 | 0.001805236 | 8.595313e-05 | 0.01220939 | 0.01740347 | 0.003044851 | 0.0002337998 | 0.02068212 | 0.02785638 | 0.004873655 | 0.0005749982 | 0.03330503 | 0.04271838 | 0.007473859 | 0.001301536 | 0.05149378 | 7000000 | 0.005490295 | 0.000222796 | 3.736769e-05 | 0.005750459 | 0.003450687
1000 | 0.01799804 | 0.00404513 | 0.0002577287 | 0.0223009 | 0.02279996 | 0.004420673 | 0.0004015938 | 0.02762223 | 0.02956605 | 0.004873655 | 0.0006536513 | 0.03509336 | 0.03832892 | 0.005372468 | 0.001062914 | 0.0447643 | 0.01095147 | 0.001805236 | 9.772681e-05 | 0.01285444 | 0.0184716 | 0.003044851 | 0.0002658118 | 0.02178226 | 0.02956605 | 0.004873655 | 0.0006536513 | 0.03509336 | 0.0453402 | 0.007473859 | 0.001479204 | 0.05429326 | 10000000 | 0.005827259 | 0.000222796 | 4.248693e-05 | 0.006092542 | 0.003662471
[33 empty] | 30000000 | 0.007000734 | 0.000222796 | 6.309527e-05 | 0.007286625 | 0.004400008
[33 empty] | 70000000 | 0.008064839 | 0.000222796 | 8.559416e-05 | 0.008373229 | 0.005068805
[33 empty] | 100000000 | 0.008559814 | 0.000222796 | 9.731867e-05 | 0.008879928 | 0.0053799
[33 empty] | 300000000 | 0.01028356 | 0.000222796 | 0.0001445136 | 0.01065087 | 0.006463287

## Sheet3b
NBTI Calculator (details, see Mahapatra et; al., IRPS 2011)
SiON N=23% (1ms data)
|  |  | Projection (VG use / T use) |  |  |  |  | User data for parameter calibration ( t-stress=1 - 1000s, up to 4 sets of data with varying stress T and up to 4 sets of data with varying stress VG)
EOT of IL (nm) | 1.4 |  | time | DC | 50% AC |  |  |  | VG | 2.1 | VG | 2.1 | VG | 2.1 | VG | 2.1 |  | VG | 1.7 | VG | 1.9 | VG | 2.1 | VG | 2.3
EOT of HK (nm) | 0 |  | 1000 | 0.001366563 | 0.0007866367 |  |  |  | T | 55 | T | 85 | T | 125 | T | 175 |  | T | 125 | T | 125 | T | 125 | T | 125
VG use (V) | 1.1 |  | 3000 | 0.001619354 | 0.0009450471 |  |  |  | time 1 | Vt shift 1 | time 2 | Vt shift 2 | time 3 | Vt shift 3 | time 4 | Vt shift 4 |  | time 5 | Vt shift 5 | time 6 | Vt shift 6 | time 7 | Vt shift 7 | time 8 | Vt shift 8
T use (OC) | 105 |  | 7000 | 0.001848722 | 0.001088693 |  |  |  | 1 | 0.008055958 | 1 | 0.00977689 | 1 | 0.01125337 |  |  |  | 1 | 0.004417745 | 1 | 0.007172337 | 1 | 0.01125337 | 1 | 0.02168968
|  |  | 10000 | 0.001955461 | 0.001155511 |  |  |  | 1.77828 | 0.008427963 | 1.77828 | 0.01036412 | 1.77828 | 0.01240481 |  |  |  | 1.77828 | 0.004944152 | 1.77828 | 0.007781111 | 1.77828 | 0.01240481 | 1.77828 | 0.024504
|  |  | 30000 | 0.002327407 | 0.001388205 |  |  |  | 3.16228 | 0.009014587 | 3.16228 | 0.01074531 | 3.16228 | 0.01381109 |  |  |  | 3.16228 | 0.005250646 | 3.16228 | 0.008992478 | 3.16228 | 0.01381109 | 3.16228 | 0.02625099
Adjustable Parameters |  |  | 70000 | 0.002665005 | 0.00159921 |  |  |  | 5.62341 | 0.009667027 | 5.62341 | 0.01114967 | 5.62341 | 0.01492568 |  |  |  | 5.62341 | 0.005655841 | 5.62341 | 0.009452922 | 5.62341 | 0.01492568 | 5.62341 | 0.02836652
Nit prefactor (cm-2) | 45000000000 |  | 100000 | 0.002822145 | 0.001697361 |  |  |  | 10 | 0.01028799 | 10 | 0.01254306 | 10 | 0.01660524 |  |  |  | 10 | 0.006429868 | 10 | 0.01049433 | 10 | 0.01660524 | 10 | 0.03123828
Nhole prefactor (cm-2) | 2800000000 |  | 300000 | 0.003369916 | 0.00203917 |  |  |  | 17.78279 | 0.01047972 | 17.78279 | 0.01315862 | 17.78279 | 0.018119 |  |  |  | 17.78279 | 0.007148484 | 17.78279 | 0.01224648 | 17.78279 | 0.018119 | 17.78279 | 0.03378458
Gamma (Vg power law) | 4.7 |  | 700000 | 0.00386736 | 0.002349122 |  |  |  | 31.62278 | 0.01160718 | 31.62278 | 0.01458549 | 31.62278 | 0.01939632 |  |  |  | 31.62278 | 0.007498268 | 31.62278 | 0.01343931 | 31.62278 | 0.01939632 | 31.62278 | 0.03645053
Ea forward (eV) | 0.175 |  | 1000000 | 0.00409899 | 0.002493298 |  |  |  | 56.23413 | 0.01276612 | 56.23413 | 0.01629567 | 56.23413 | 0.02107588 |  |  |  | 56.23413 | 0.008040259 | 56.23413 | 0.01453016 | 56.23413 | 0.02107588 | 56.23413 | 0.0395616
|  |  | 3000000 | 0.004906853 | 0.002995391 |  |  |  | 100 | 0.01320108 | 100 | 0.01764012 | 100 | 0.02305021 |  |  |  | 100 | 0.008554546 | 100 | 0.01580642 | 100 | 0.02305021 | 100 | 0.0433619
Constants |  |  | 7000000 | 0.005641086 | 0.003450687 |  |  |  | 177.82794 | 0.01460325 | 177.82794 | 0.01849779 | 177.82794 | 0.02502147 |  |  |  | 177.82794 | 0.00935801 | 177.82794 | 0.01698071 | 177.82794 | 0.02502147 | 177.82794 | 0.04693246
Not prefactor (cm-2) | 3100000000000 |  | 10000000 | 0.005983169 | 0.003662471 |  |  |  | 316.22777 | 0.01593102 | 316.22777 | 0.0197624 | 316.22777 | 0.02687912 |  |  |  | 316.22777 | 0.01070347 | 316.22777 | 0.01842384 | 316.22777 | 0.02687912 | 316.22777 | 0.04922508
Ea reverse (eV) | 0.2 |  | 30000000 | 0.007177252 | 0.004400008 |  |  |  | 562.34133 | 0.01705276 | 562.34133 | 0.0213232 | 562.34133 | 0.02912365 |  |  |  | 562.34133 | 0.0113684 | 562.34133 | 0.0191006 | 562.34133 | 0.02912365 | 562.34133 | 0.05157992
Ea diffusion (eV) | 0.58 |  | 70000000 | 0.008263856 | 0.005068805 |  |  |  | 961.2931 | 0.01687821 | 961.2931 | 0.02397604 | 961.2931 | 0.03253189 |  |  |  | 961.2931 | 0.01205585 | 961.2931 | 0.01978663 | 961.2931 | 0.03253189 | 961.2931 | 0.04779398
Ea hole trapping (eV) | 0.03 |  | 100000000 | 0.008770556 | 0.0053799
Ea bulk traps (eV) | 0.15 |  | 300000000 | 0.0105415 | 0.006463287
gamma bulk traps | 9
eta (bulk traps) | 5000000000000
beta (bulk traps) | 0.36
|  |  | Nit | 0.002920469
q/Cox | 6.489932e-14 |  | Nhole | 0.0001817181
Ea of Nit | 0.07991667 |  | Not | 0.2011879
Projection
Calculated dataset | [32 empty] | time | Nit | Nhole | Not | DC | 50% AC
Set | Nit 1 | Nhole 1 | Not 1 | Total 1 | Nit 2 | Nhole 2 | Not 2 | Total 2 | Nit 3 | Nhole 3 | Not 3 | Total 3 | Nit 4 | Nhole 4 | Not 4 | Total 4 | Nit 5 | Nhole 5 | Not 5 | Total 5 | Nit 6 | Nhole 6 | Not 6 | Total 6 | Nit 7 | Nhole 7 | Not 7 | Total 7 | Nit 8 | Nhole 8 | Not 8 | Total 8
V (IL) | 2.1 | 2.1 | 2.1 |  | 2.1 | 2.1 | 2.1 |  | 2.1 | 2.1 | 2.1 |  | 2.1 | 2.1 | 2.1 |  | 1.7 | 1.7 | 1.7 |  | 1.9 | 1.9 | 1.9 |  | 2.1 | 2.1 | 2.1 |  | 2.3 | 2.3 | 2.3 |  |  | 1.1 | 1.1 | 1.1
1/kT | 35.31406 | 35.31406 | 35.31406 |  | 32.35478 | 32.35478 | 32.35478 |  | 29.10304 | 29.10304 | 29.10304 |  | 25.85494 | 25.85494 | 25.85494 |  | 29.10304 | 29.10304 | 29.10304 |  | 29.10304 | 29.10304 | 29.10304 |  | 29.10304 | 29.10304 | 29.10304 |  | 29.10304 | 29.10304 | 29.10304 |  |  | 30.64289 | 30.64289 | 30.64289
| 0.005678391 | 0.002059339 | 108088584377.6 |  | 0.007193398 | 0.002250525 | 31497819012.5 |  | 0.009328102 | 0.002481133 | 8125668330.2 |  | 0.01209279 | 0.002735075 | 2099396264.6 |  | 0.003455195 | 0.0009190293 | 1599994262905.6 |  | 0.005827799 | 0.001550106 | 99197661932.3 |  | 0.009328102 | 0.002481133 | 8125668330.2 |  | 0.01430485 | 0.003804874 | 835883128.4 |  |  | 0.0003948792 | 0.0001134234 | 1.6187e+17 |  | 0.5
time
1 | 0.005678391 | 0.002059339 | 2.144954e-05 | 0.007759179 | 0.007193398 | 0.002250525 | 3.343373e-05 | 0.009477356 | 0.009328102 | 0.002481133 | 5.444949e-05 | 0.01186369 | 0.01209279 | 0.002735075 | 8.862417e-05 | 0.01491649 | 0.003455195 | 0.0009190293 | 8.130372e-06 | 0.004382354 | 0.005827799 | 0.001550106 | 2.212266e-05 | 0.007400027 | 0.009328102 | 0.002481133 | 5.444949e-05 | 0.01186369 | 0.01430485 | 0.003804874 | 0.0001234514 | 0.01823318 | 1000 | 0.001251596 | 0.0001134234 | 1.542764e-06 | 0.001366563 | 0.0007866367
2 | 0.006375251 | 0.002059339 | 2.752848e-05 | 0.008462119 | 0.008076182 | 0.002250525 | 4.29087e-05 | 0.01036962 | 0.01047286 | 0.002481133 | 6.98792e-05 | 0.01302387 | 0.01357684 | 0.002735075 | 0.0001137355 | 0.01642565 | 0.003879221 | 0.0009190293 | 1.043467e-05 | 0.004808685 | 0.006542994 | 0.001550106 | 2.839236e-05 | 0.008121493 | 0.01047286 | 0.002481133 | 6.98792e-05 | 0.01302387 | 0.01606037 | 0.003804874 | 0.000158427 | 0.02002367 | 3000 | 0.001503639 | 0.0001134234 | 2.291197e-06 | 0.001619354 | 0.0009450471
4 | 0.007157631 | 0.002059339 | 3.533007e-05 | 0.0092523 | 0.009067302 | 0.002250525 | 5.506847e-05 | 0.0113729 | 0.0117581 | 0.002481133 | 8.968036e-05 | 0.01432892 | 0.015243 | 0.002735075 | 0.0001459593 | 0.01812404 | 0.004355285 | 0.0009190293 | 1.339203e-05 | 0.005287706 | 0.00734596 | 0.001550106 | 3.643876e-05 | 0.008932504 | 0.0117581 | 0.002481133 | 8.968036e-05 | 0.01432892 | 0.01803132 | 0.003804874 | 0.0002033066 | 0.0220395 | 7000 | 0.001732191 | 0.0001134234 | 3.108373e-06 | 0.001848722 | 0.001088693
7 | 0.007858808 | 0.002059339 | 4.321452e-05 | 0.009961361 | 0.009955554 | 0.002250525 | 6.735711e-05 | 0.01227344 | 0.01290995 | 0.002481133 | 0.0001096906 | 0.01550078 | 0.01673624 | 0.002735075 | 0.0001785214 | 0.01964984 | 0.004781938 | 0.0009190293 | 1.638086e-05 | 0.005717348 | 0.008065586 | 0.001550106 | 4.45706e-05 | 0.009660262 | 0.01290995 | 0.002481133 | 0.0001096906 | 0.01550078 | 0.0197977 | 0.003804874 | 0.0002486544 | 0.02385123 | 10000 | 0.001838503 | 0.0001134234 | 3.534251e-06 | 0.001955461 | 0.001155511
10 | 0.008341138 | 0.002059339 | 4.913467e-05 | 0.01044961 | 0.01056657 | 0.002250525 | 7.658403e-05 | 0.01289368 | 0.01370229 | 0.002481133 | 0.0001247148 | 0.01630814 | 0.01776342 | 0.002735075 | 0.0002029685 | 0.02070146 | 0.005075426 | 0.0009190293 | 1.862512e-05 | 0.006013081 | 0.008560606 | 0.001550106 | 5.06765e-05 | 0.01016139 | 0.01370229 | 0.002481133 | 0.0001247148 | 0.01630814 | 0.02101278 | 0.003804874 | 0.0002826989 | 0.02510035 | 30000 | 0.002208735 | 0.0001134234 | 5.24879e-06 | 0.002327407 | 0.001388205
20 | 0.009364774 | 0.002059339 | 6.305853e-05 | 0.01148717 | 0.01186332 | 0.002250525 | 9.828462e-05 | 0.01421212 | 0.01538386 | 0.002481133 | 0.0001600481 | 0.01802504 | 0.01994337 | 0.002735075 | 0.0002604578 | 0.0229389 | 0.00569829 | 0.0009190293 | 2.390365e-05 | 0.006641223 | 0.009611176 | 0.001550106 | 6.503721e-05 | 0.01122632 | 0.01538386 | 0.002481133 | 0.0001600481 | 0.01802504 | 0.02359149 | 0.003804874 | 0.0003627508 | 0.02775912 | 70000 | 0.00254446 | 0.0001134234 | 7.120801e-06 | 0.002665005 | 0.00159921
40 | 0.01051403 | 0.002059339 | 8.092735e-05 | 0.0126543 | 0.0133192 | 0.002250525 | 0.0001261323 | 0.01569586 | 0.01727179 | 0.002481133 | 0.0002053867 | 0.01995831 | 0.02239085 | 0.002735075 | 0.0003342169 | 0.02546014 | 0.006397592 | 0.0009190293 | 3.067805e-05 | 0.0073473 | 0.01079067 | 0.001550106 | 8.346662e-05 | 0.01242425 | 0.01727179 | 0.002481133 | 0.0002053867 | 0.01995831 | 0.02648668 | 0.003804874 | 0.0004654448 | 0.03075699 | 100000 | 0.002700625 | 0.0001134234 | 8.09641e-06 | 0.002822145 | 0.001697361
70 | 0.01154401 | 0.002059339 | 9.898503e-05 | 0.01370233 | 0.01462398 | 0.002250525 | 0.0001542729 | 0.01702877 | 0.01896377 | 0.002481133 | 0.0002511982 | 0.0216961 | 0.0245843 | 0.002735075 | 0.0004087348 | 0.02772811 | 0.007024314 | 0.0009190293 | 3.752442e-05 | 0.007980868 | 0.01184775 | 0.001550106 | 0.0001020908 | 0.01349995 | 0.01896377 | 0.002481133 | 0.0002511982 | 0.0216961 | 0.02908137 | 0.003804874 | 0.0005691801 | 0.03345542 | 300000 | 0.003244468 | 0.0001134234 | 1.202408e-05 | 0.003369916 | 0.00203917
100 | 0.01225252 | 0.002059339 | 0.0001125433 | 0.0144244 | 0.01552151 | 0.002250525 | 0.0001754008 | 0.01794744 | 0.02012766 | 0.002481133 | 0.0002855907 | 0.02289438 | 0.02609315 | 0.002735075 | 0.0004646713 | 0.0292929 | 0.007455427 | 0.0009190293 | 4.266514e-05 | 0.008417122 | 0.0125749 | 0.001550106 | 0.0001160743 | 0.01424108 | 0.02012766 | 0.002481133 | 0.0002855907 | 0.02289438 | 0.03086622 | 0.003804874 | 0.0006470385 | 0.03531813 | 700000 | 0.003737625 | 0.0001134234 | 1.631244e-05 | 0.00386736 | 0.002349122
200 | 0.01375616 | 0.002059339 | 0.0001444295 | 0.01595993 | 0.01742634 | 0.002250525 | 0.0002250861 | 0.01990195 | 0.02259776 | 0.002481133 | 0.0003664608 | 0.02544535 | 0.02929534 | 0.002735075 | 0.0005961758 | 0.03262659 | 0.008370368 | 0.0009190293 | 5.47559e-05 | 0.009344153 | 0.01411811 | 0.001550106 | 0.0001489606 | 0.01581718 | 0.02259776 | 0.002481133 | 0.0003664608 | 0.02544535 | 0.03465417 | 0.003804874 | 0.0008300472 | 0.03928909 | 1000000 | 0.003967019 | 0.0001134234 | 1.854732e-05 | 0.00409899 | 0.002493298
400 | 0.01544434 | 0.002059339 | 0.0001853457 | 0.01768902 | 0.01956492 | 0.002250525 | 0.0002888355 | 0.02210428 | 0.02537098 | 0.002481133 | 0.0004702038 | 0.02832232 | 0.03289051 | 0.002735075 | 0.000764826 | 0.03639041 | 0.009397591 | 0.0009190293 | 7.027242e-05 | 0.01038689 | 0.0158507 | 0.001550106 | 0.0001911598 | 0.01759197 | 0.02537098 | 0.002481133 | 0.0004702038 | 0.02832232 | 0.03890697 | 0.003804874 | 0.001064681 | 0.04377653 | 3000000 | 0.004765885 | 0.0001134234 | 2.754452e-05 | 0.004906853 | 0.002995391
700 | 0.0169573 | 0.002059339 | 0.0002266896 | 0.01924333 | 0.02148154 | 0.002250525 | 0.0003532439 | 0.02408531 | 0.02785638 | 0.002481133 | 0.0005749982 | 0.03091251 | 0.03611253 | 0.002735075 | 0.0009351297 | 0.03978274 | 0.0103182 | 0.0009190293 | 8.595313e-05 | 0.01132318 | 0.01740347 | 0.001550106 | 0.0002337998 | 0.01918738 | 0.02785638 | 0.002481133 | 0.0005749982 | 0.03091251 | 0.04271838 | 0.003804874 | 0.001301536 | 0.04782479 | 7000000 | 0.005490295 | 0.0001134234 | 3.736769e-05 | 0.005641086 | 0.003450687
1000 | 0.01799804 | 0.002059339 | 0.0002577287 | 0.02031511 | 0.02279996 | 0.002250525 | 0.0004015938 | 0.02545208 | 0.02956605 | 0.002481133 | 0.0006536513 | 0.03270083 | 0.03832892 | 0.002735075 | 0.001062914 | 0.04212691 | 0.01095147 | 0.0009190293 | 9.772681e-05 | 0.01196823 | 0.0184716 | 0.001550106 | 0.0002658118 | 0.02028752 | 0.02956605 | 0.002481133 | 0.0006536513 | 0.03270083 | 0.0453402 | 0.003804874 | 0.001479204 | 0.05062428 | 10000000 | 0.005827259 | 0.0001134234 | 4.248693e-05 | 0.005983169 | 0.003662471
[33 empty] | 30000000 | 0.007000734 | 0.0001134234 | 6.309527e-05 | 0.007177252 | 0.004400008
[33 empty] | 70000000 | 0.008064839 | 0.0001134234 | 8.559416e-05 | 0.008263856 | 0.005068805
[33 empty] | 100000000 | 0.008559814 | 0.0001134234 | 9.731867e-05 | 0.008770556 | 0.0053799
[33 empty] | 300000000 | 0.01028356 | 0.0001134234 | 0.0001445136 | 0.0105415 | 0.006463287

## Sheet4a
NBTI Calculator (details, see Mahapatra et; al., IRPS 2011)
SiON N=29% (1us data)
|  |  | Projection (VG use / T use) |  |  |  |  | User data for parameter calibration ( t-stress=1 - 1000s, up to 4 sets of data with varying stress T and up to 4 sets of data with varying stress VG)
EOT of IL (nm) | 2.14 |  | time | DC | 50% AC |  |  |  | VG | 2.9 | VG | 2.9 | VG | 2.9 | VG | 2.9 |  | VG | 2.3 | VG | 2.5 | VG | 2.7 | VG | 2.9
EOT of HK (nm) | 0 |  | 1000 | 0.001474068 | 0.0007055414 |  |  |  | T | 55 | T | 85 | T | 125 | T | 175 |  | T | 125 | T | 125 | T | 125 | T | 125
VG use (V) | 1.4 |  | 3000 | 0.001710151 | 0.0008476211 |  |  |  | time 1 | Vt shift 1 | time 2 | Vt shift 2 | time 3 | Vt shift 3 | time 4 | Vt shift 4 |  | time 5 | Vt shift 5 | time 6 | Vt shift 6 | time 7 | Vt shift 7 | time 8 | Vt shift 8
T use (OC) | 105 |  | 7000 | 0.001926085 | 0.0009764587 |  |  |  | 1 | 0.01477548 | 1 | 0.02000418 | 1 | 0.02376207 |  |  |  | 1 | 0.006452075 | 1 | 0.01282979 | 1 | 0.02039523 | 1 | 0.02376207
|  |  | 10000 | 0.002027141 | 0.001036388 |  |  |  | 1.77828 | 0.01580476 | 1.77828 | 0.02144553 | 1.77828 | 0.02575934 |  |  |  | 1.77828 | 0.006758083 | 1.77828 | 0.013541 | 1.77828 | 0.02146044 | 1.77828 | 0.02575934
|  |  | 30000 | 0.002382166 | 0.001245093 |  |  |  | 3.16228 | 0.0174714 | 3.16228 | 0.02379741 | 3.16228 | 0.02848518 |  |  |  | 3.16228 | 0.0079129 | 3.16228 | 0.01523534 | 3.16228 | 0.02311409 | 3.16228 | 0.02848518
Adjustable Parameters |  |  | 70000 | 0.002708348 | 0.001434346 |  |  |  | 5.62341 | 0.01963288 | 5.62341 | 0.02546742 | 5.62341 | 0.03118589 |  |  |  | 5.62341 | 0.008783565 | 5.62341 | 0.01619757 | 5.62341 | 0.02472909 | 5.62341 | 0.03118589
Nit prefactor (cm-2) | 8500000000 |  | 100000 | 0.002861477 | 0.001522378 |  |  |  | 10 | 0.02150538 | 10 | 0.02690468 | 10 | 0.03345114 |  |  |  | 10 | 0.009497584 | 10 | 0.01724764 | 10 | 0.02582436 | 10 | 0.03345114
Nhole prefactor (cm-2) | 1720000000 |  | 300000 | 0.003401841 | 0.00182895 |  |  |  | 17.78279 | 0.0230295 | 17.78279 | 0.02932598 | 17.78279 | 0.0358085 |  |  |  | 17.78279 | 0.01063054 | 17.78279 | 0.01927249 | 17.78279 | 0.02789465 | 17.78279 | 0.0358085
Gamma (Vg power law) | 4.7 |  | 700000 | 0.003901563 | 0.002106948 |  |  |  | 31.62278 | 0.02431214 | 31.62278 | 0.03204126 | 31.62278 | 0.03910798 |  |  |  | 31.62278 | 0.01146478 | 31.62278 | 0.02125551 | 31.62278 | 0.03026131 | 31.62278 | 0.03910798
Ea forward (eV) | 0.175 |  | 1000000 | 0.004137223 | 0.002236261 |  |  |  | 56.23413 | 0.02702389 | 56.23413 | 0.03517711 | 56.23413 | 0.04313602 |  |  |  | 56.23413 | 0.01249938 | 56.23413 | 0.02307536 | 56.23413 | 0.03292433 | 56.23413 | 0.04313602
|  |  | 3000000 | 0.004974132 | 0.002686592 |  |  |  | 100 | 0.02867865 | 100 | 0.03739425 | 100 | 0.04664904 |  |  |  | 100 | 0.01394563 | 100 | 0.02515878 | 100 | 0.03555729 | 100 | 0.04664904
Constants |  |  | 7000000 | 0.005755267 | 0.003094952 |  |  |  | 177.82794 | 0.02977127 | 177.82794 | 0.03997888 | 177.82794 | 0.04930369 |  |  |  | 177.82794 | 0.01527895 | 177.82794 | 0.02653936 | 177.82794 | 0.03834487 | 177.82794 | 0.04930369
Not prefactor (cm-2) | 3100000000000 |  | 10000000 | 0.006125953 | 0.003284903 |  |  |  | 316.22777 | 0.03138248 | 316.22777 | 0.0436292 | 316.22777 | 0.05228495 |  |  |  | 316.22777 | 0.0160804 | 316.22777 | 0.02819187 | 316.22777 | 0.0410981 | 316.22777 | 0.05228495
Ea reverse (eV) | 0.2 |  | 30000000 | 0.007453915 | 0.003946406 |  |  |  | 562.34133 | 0.03400714 | 562.34133 | 0.04642206 | 562.34133 | 0.05580215 |  |  |  | 562.34133 | 0.01603304 | 562.34133 | 0.02993224 | 562.34133 | 0.04318127 | 562.34133 | 0.05580215
Ea diffusion (eV) | 0.58 |  | 70000000 | 0.008708803 | 0.004546256 |  |  |  | 961.3331 | 0.03573712 | 961.3331 | 0.0467283 | 961.3331 | 0.06162229 |  |  |  | 961.3331 | 0.01681628 | 961.3331 | 0.0305807 | 961.3331 | 0.04527303 | 961.3331 | 0.06162229
Ea hole trapping (eV) | 0.03 |  | 100000000 | 0.009309233 | 0.00482528
Ea bulk traps (eV) | 0.15 |  | 300000000 | 0.01148445 | 0.005796979
gamma bulk traps | 9
eta (bulk traps) | 5000000000000
beta (bulk traps) | 0.36
|  |  | Nit | 0.0008432276
q/Cox | 9.920324e-14 |  | Nhole | 0.0001706296
Ea of Nit | 0.07991667 |  | Not | 0.3075301
Projection
Calculated dataset | [32 empty] | time | Nit | Nhole | Not | DC | 50% AC
Set | Nit 1 | Nhole 1 | Not 1 | Total 1 | Nit 2 | Nhole 2 | Not 2 | Total 2 | Nit 3 | Nhole 3 | Not 3 | Total 3 | Nit 4 | Nhole 4 | Not 4 | Total 4 | Nit 5 | Nhole 5 | Not 5 | Total 5 | Nit 6 | Nhole 6 | Not 6 | Total 6 | Nit 7 | Nhole 7 | Not 7 | Total 7 | Nit 8 | Nhole 8 | Not 8 | Total 8
V (IL) | 2.9 | 2.9 | 2.9 |  | 2.9 | 2.9 | 2.9 |  | 2.9 | 2.9 | 2.9 |  | 2.9 | 2.9 | 2.9 |  | 2.3 | 2.3 | 2.3 |  | 2.5 | 2.5 | 2.5 |  | 2.7 | 2.7 | 2.7 |  | 2.9 | 2.9 | 2.9 |  |  | 1.4 | 1.4 | 1.4
1/kT | 35.31406 | 35.31406 | 35.31406 |  | 32.35478 | 32.35478 | 32.35478 |  | 29.10304 | 29.10304 | 29.10304 |  | 25.85494 | 25.85494 | 25.85494 |  | 29.10304 | 29.10304 | 29.10304 |  | 29.10304 | 29.10304 | 29.10304 |  | 29.10304 | 29.10304 | 29.10304 |  | 29.10304 | 29.10304 | 29.10304 |  |  | 30.64289 | 30.64289 | 30.64289
| 0.007474073 | 0.008815032 | 33830798.6 |  | 0.009468172 | 0.009633405 | 9858546.8 |  | 0.01227794 | 0.01062053 | 2543264.4 |  | 0.0159169 | 0.01170753 | 657093 |  | 0.004130243 | 0.003572699 | 835883128.4 |  | 0.006111852 | 0.005286809 | 103954009.1 |  | 0.00877535 | 0.00759076 | 15179146.6 |  | 0.01227794 | 0.01062053 | 2543264.4 |  |  | 0.0003541707 | 0.0003308377 | 389748596782852.2 |  | 0.5
time
1 | 0.007474073 | 0.008815032 | 0.0005982909 | 0.0168874 | 0.009468172 | 0.009633405 | 0.0009320859 | 0.02003366 | 0.01227794 | 0.01062053 | 0.001516609 | 0.02441507 | 0.0159169 | 0.01170753 | 0.002464879 | 0.03008931 | 0.004130243 | 0.003572699 | 0.0001887043 | 0.007891646 | 0.006111852 | 0.005286809 | 0.0003995236 | 0.01179818 | 0.00877535 | 0.00759076 | 0.0007981313 | 0.01716424 | 0.01227794 | 0.01062053 | 0.001516609 | 0.02441507 | 1000 | 0.001122568 | 0.0003308377 | 2.066287e-05 | 0.001474068 | 0.0007055414
2 | 0.008391302 | 0.008815032 | 0.0007676502 | 0.01797398 | 0.01063012 | 0.009633405 | 0.001195749 | 0.02145927 | 0.0137847 | 0.01062053 | 0.001945093 | 0.02635032 | 0.01787025 | 0.01170753 | 0.003159889 | 0.03273767 | 0.004637112 | 0.003572699 | 0.000242167 | 0.008451978 | 0.006861907 | 0.005286809 | 0.0005126645 | 0.01266138 | 0.009852274 | 0.00759076 | 0.001023965 | 0.018467 | 0.0137847 | 0.01062053 | 0.001945093 | 0.02635032 | 3000 | 0.001348627 | 0.0003308377 | 3.068648e-05 | 0.001710151 | 0.0008476211
4 | 0.009421095 | 0.008815032 | 0.0009848734 | 0.019221 | 0.01193466 | 0.009633405 | 0.001533809 | 0.02310188 | 0.01547638 | 0.01062053 | 0.002494142 | 0.02859105 | 0.02006331 | 0.01170753 | 0.004049564 | 0.03582041 | 0.005206185 | 0.003572699 | 0.0003107687 | 0.009089653 | 0.00770401 | 0.005286809 | 0.0006578114 | 0.01364863 | 0.01106136 | 0.00759076 | 0.001313563 | 0.01996568 | 0.01547638 | 0.01062053 | 0.002494142 | 0.02859105 | 7000 | 0.001553617 | 0.0003308377 | 4.163044e-05 | 0.001926085 | 0.0009764587
7 | 0.01034401 | 0.008815032 | 0.001204256 | 0.02036329 | 0.01310381 | 0.009633405 | 0.001875093 | 0.02461231 | 0.01699248 | 0.01062053 | 0.003048041 | 0.03066105 | 0.02202876 | 0.01170753 | 0.00494608 | 0.03868237 | 0.005716194 | 0.003572699 | 0.0003800861 | 0.009668979 | 0.008458711 | 0.005286809 | 0.0008044358 | 0.01454996 | 0.01214495 | 0.00759076 | 0.00160597 | 0.02134168 | 0.01699248 | 0.01062053 | 0.003048041 | 0.03066105 | 10000 | 0.001648969 | 0.0003308377 | 4.733384e-05 | 0.002027141 | 0.001036388
10 | 0.01097886 | 0.008815032 | 0.001368884 | 0.02116278 | 0.01390805 | 0.009633405 | 0.00213111 | 0.02567256 | 0.01803538 | 0.01062053 | 0.003463296 | 0.03211921 | 0.02338076 | 0.01170753 | 0.005617523 | 0.04070581 | 0.006067022 | 0.003572699 | 0.0004321255 | 0.01007185 | 0.008977859 | 0.005286809 | 0.0009144884 | 0.01517916 | 0.01289034 | 0.00759076 | 0.001825351 | 0.02230645 | 0.01803538 | 0.01062053 | 0.003463296 | 0.03211921 | 30000 | 0.001981034 | 0.0003308377 | 7.029414e-05 | 0.002382166 | 0.001245093
20 | 0.0123262 | 0.008815032 | 0.001755752 | 0.02289699 | 0.01561486 | 0.009633405 | 0.002732431 | 0.0279807 | 0.02024871 | 0.01062053 | 0.004437771 | 0.03530701 | 0.02625008 | 0.01170753 | 0.007190929 | 0.04514854 | 0.006811576 | 0.003572699 | 0.0005544905 | 0.01093877 | 0.01007964 | 0.005286809 | 0.001173183 | 0.01653963 | 0.01447226 | 0.00759076 | 0.00234073 | 0.02440375 | 0.02024871 | 0.01062053 | 0.004437771 | 0.03530701 | 70000 | 0.002282149 | 0.0003308377 | 9.53615e-05 | 0.002708348 | 0.001434346
40 | 0.01383889 | 0.008815032 | 0.002251552 | 0.02490548 | 0.01753114 | 0.009633405 | 0.003502447 | 0.03066699 | 0.02273366 | 0.01062053 | 0.005683863 | 0.03903805 | 0.02947153 | 0.01170753 | 0.00919827 | 0.05037733 | 0.007647502 | 0.003572699 | 0.0007114656 | 0.01193167 | 0.01131662 | 0.005286809 | 0.001504879 | 0.01810831 | 0.01624832 | 0.00759076 | 0.003000907 | 0.02683999 | 0.02273366 | 0.01062053 | 0.005683863 | 0.03903805 | 100000 | 0.002422215 | 0.0003308377 | 0.0001084248 | 0.002861477 | 0.001522378
70 | 0.01519458 | 0.008815032 | 0.002751821 | 0.02676143 | 0.01924853 | 0.009633405 | 0.004278695 | 0.03316063 | 0.0249607 | 0.01062053 | 0.006938032 | 0.04251926 | 0.03235862 | 0.01170753 | 0.01121338 | 0.05527953 | 0.008396668 | 0.003572699 | 0.0008700324 | 0.0128394 | 0.01242522 | 0.005286809 | 0.001839745 | 0.01955178 | 0.01784004 | 0.00759076 | 0.00366667 | 0.02909747 | 0.0249607 | 0.01062053 | 0.006938032 | 0.04251926 | 300000 | 0.002909992 | 0.0003308377 | 0.0001610108 | 0.003401841 | 0.00182895
100 | 0.01612714 | 0.008815032 | 0.003126928 | 0.0280691 | 0.02042989 | 0.009633405 | 0.004860269 | 0.03492357 | 0.02649265 | 0.01062053 | 0.007876347 | 0.04498952 | 0.03434461 | 0.01170753 | 0.01271755 | 0.05876969 | 0.008912008 | 0.003572699 | 0.0009890446 | 0.01347375 | 0.01318781 | 0.005286809 | 0.002090952 | 0.02056557 | 0.01893496 | 0.00759076 | 0.004165628 | 0.03069135 | 0.02649265 | 0.01062053 | 0.007876347 | 0.04498952 | 700000 | 0.003352309 | 0.0003308377 | 0.0002184169 | 0.003901563 | 0.002106948
200 | 0.01810629 | 0.008815032 | 0.004007383 | 0.0309287 | 0.02293708 | 0.009633405 | 0.006223771 | 0.03879426 | 0.02974386 | 0.01062053 | 0.01007179 | 0.05043618 | 0.03855943 | 0.01170753 | 0.01622541 | 0.06649237 | 0.0100057 | 0.003572699 | 0.001268786 | 0.01484719 | 0.01480624 | 0.005286809 | 0.002680992 | 0.02277404 | 0.02125869 | 0.00759076 | 0.005335978 | 0.03418543 | 0.02974386 | 0.01062053 | 0.01007179 | 0.05043618 | 1000000 | 0.003558055 | 0.0003308377 | 0.0002483303 | 0.004137223 | 0.002236261
400 | 0.02032831 | 0.008815032 | 0.005133652 | 0.034277 | 0.02575195 | 0.009633405 | 0.007964728 | 0.04335009 | 0.03339407 | 0.01062053 | 0.01286593 | 0.05688053 | 0.0432915 | 0.01170753 | 0.02066641 | 0.07566544 | 0.01123362 | 0.003572699 | 0.00162744 | 0.01643376 | 0.01662328 | 0.005286809 | 0.003436595 | 0.02534669 | 0.02386758 | 0.00759076 | 0.006831423 | 0.03828977 | 0.03339407 | 0.01062053 | 0.01286593 | 0.05688053 | 3000000 | 0.004274564 | 0.0003308377 | 0.0003687298 | 0.004974132 | 0.002686592
700 | 0.02231972 | 0.008815032 | 0.00626768 | 0.03740243 | 0.02827467 | 0.009633405 | 0.009714023 | 0.0476221 | 0.03666542 | 0.01062053 | 0.01566318 | 0.06294914 | 0.04753243 | 0.01170753 | 0.02508596 | 0.08432591 | 0.01233409 | 0.003572699 | 0.001989491 | 0.01789628 | 0.01825174 | 0.005286809 | 0.004198349 | 0.02773689 | 0.0262057 | 0.00759076 | 0.00833529 | 0.04213175 | 0.03666542 | 0.01062053 | 0.01566318 | 0.06294914 | 7000000 | 0.004924294 | 0.0003308377 | 0.0005001348 | 0.005755267 | 0.003094952
1000 | 0.02368958 | 0.008815032 | 0.007116413 | 0.03962102 | 0.03001001 | 0.009633405 | 0.01102083 | 0.05066425 | 0.03891574 | 0.01062053 | 0.01774614 | 0.06728241 | 0.0504497 | 0.01170753 | 0.02835973 | 0.09051696 | 0.01309108 | 0.003572699 | 0.002261068 | 0.01892485 | 0.01937193 | 0.005286809 | 0.004769088 | 0.02942782 | 0.02781406 | 0.00759076 | 0.009459581 | 0.0448644 | 0.03891574 | 0.01062053 | 0.01774614 | 0.06728241 | 10000000 | 0.00522652 | 0.0003308377 | 0.0005685954 | 0.006125953 | 0.003284903
[33 empty] | 30000000 | 0.00627902 | 0.0003308377 | 0.0008440576 | 0.007453915 | 0.003946406
[33 empty] | 70000000 | 0.007233425 | 0.0003308377 | 0.00114454 | 0.008708803 | 0.004546256
[33 empty] | 100000000 | 0.007677372 | 0.0003308377 | 0.001301023 | 0.009309233 | 0.00482528
[33 empty] | 300000000 | 0.009223417 | 0.0003308377 | 0.0019302 | 0.01148445 | 0.005796979

## Sheet4b
NBTI Calculator (details, see Mahapatra et; al., IRPS 2011)
SiON N=29% (1ms data)
|  |  | Projection (VG use / T use) |  |  |  |  | User data for parameter calibration ( t-stress=1 - 1000s, up to 4 sets of data with varying stress T and up to 4 sets of data with varying stress VG)
EOT of IL (nm) | 2.14 |  | time | DC | 50% AC |  |  |  | VG | 2.9 | VG | 2.9 | VG | 2.9 | VG | 2.9 |  | VG | 2.3 | VG | 2.5 | VG | 2.7 | VG | 2.9
EOT of HK (nm) | 0 |  | 1000 | 0.001335578 | 0.0007055414 |  |  |  | T | 55 | T | 85 | T | 125 | T | 175 |  | T | 125 | T | 125 | T | 125 | T | 125
VG use (V) | 1.4 |  | 3000 | 0.001571661 | 0.0008476211 |  |  |  | time 1 | Vt shift 1 | time 2 | Vt shift 2 | time 3 | Vt shift 3 | time 4 | Vt shift 4 |  | time 5 | Vt shift 5 | time 6 | Vt shift 6 | time 7 | Vt shift 7 | time 8 | Vt shift 8
T use (OC) | 105 |  | 7000 | 0.001787595 | 0.0009764587 |  |  |  | 1 | 0.01183583 | 1 | 0.01780493 | 1 | 0.01970752 |  |  |  | 1 | 0.004394029 | 1 | 0.01130191 | 1 | 0.01702454 | 1 | 0.01970651
|  |  | 10000 | 0.001888651 | 0.001036388 |  |  |  | 1.77828 | 0.01286517 | 1.77828 | 0.01924516 | 1.77828 | 0.02170641 |  |  |  | 1.77828 | 0.004699428 | 1.77828 | 0.01201187 | 1.77828 | 0.0180902 | 1.77828 | 0.0217053
|  |  | 30000 | 0.002243675 | 0.001245093 |  |  |  | 3.16228 | 0.01453192 | 3.16228 | 0.02159522 | 3.16228 | 0.02443446 |  |  |  | 3.16228 | 0.005851946 | 3.16228 | 0.01370325 | 3.16228 | 0.01974456 | 3.16228 | 0.02443321
Adjustable Parameters |  |  | 70000 | 0.002569858 | 0.001434346 |  |  |  | 5.62341 | 0.01669354 | 5.62341 | 0.02326392 | 5.62341 | 0.02713736 |  |  |  | 5.62341 | 0.00672088 | 5.62341 | 0.01466378 | 5.62341 | 0.02136025 | 5.62341 | 0.02713597
Nit prefactor (cm-2) | 8500000000 |  | 100000 | 0.002722987 | 0.001522378 |  |  |  | 10 | 0.01856616 | 10 | 0.02470007 | 10 | 0.02940445 |  |  |  | 10 | 0.007433478 | 10 | 0.01571202 | 10 | 0.022456 | 10 | 0.02940294
Nhole prefactor (cm-2) | 1000000000 |  | 300000 | 0.003263351 | 0.00182895 |  |  |  | 17.78279 | 0.02009038 | 17.78279 | 0.02711948 | 17.78279 | 0.03176372 |  |  |  | 17.78279 | 0.008564182 | 17.78279 | 0.01773331 | 17.78279 | 0.02452717 | 17.78279 | 0.0317621
Gamma (Vg power law) | 4.7 |  | 700000 | 0.003763073 | 0.002106948 |  |  |  | 31.62278 | 0.0213731 | 31.62278 | 0.02983266 | 31.62278 | 0.03506588 |  |  |  | 31.62278 | 0.009396758 | 31.62278 | 0.01971285 | 31.62278 | 0.02689484 | 31.62278 | 0.03506408
Ea forward (eV) | 0.175 |  | 1000000 | 0.003998732 | 0.002236261 |  |  |  | 56.23413 | 0.02408502 | 56.23413 | 0.03296607 | 56.23413 | 0.03909718 |  |  |  | 56.23413 | 0.0104293 | 56.23413 | 0.02152951 | 56.23413 | 0.02955901 | 56.23413 | 0.03909519
|  |  | 3000000 | 0.004835642 | 0.002686592 |  |  |  | 100 | 0.02573989 | 100 | 0.03518149 | 100 | 0.04261305 |  |  |  | 100 | 0.01187267 | 100 | 0.02360927 | 100 | 0.03219309 | 100 | 0.04261088
Constants |  |  | 7000000 | 0.005616776 | 0.003094952 |  |  |  | 177.82794 | 0.02683258 | 177.82794 | 0.0377641 | 177.82794 | 0.04526986 |  |  |  | 177.82794 | 0.01320334 | 177.82794 | 0.02498743 | 177.82794 | 0.03498187 | 177.82794 | 0.04526755
Not prefactor (cm-2) | 3100000000000 |  | 10000000 | 0.005987463 | 0.003284903 |  |  |  | 316.22777 | 0.0284439 | 316.22777 | 0.04141159 | 316.22777 | 0.04825353 |  |  |  | 316.22777 | 0.0140032 | 316.22777 | 0.02663704 | 316.22777 | 0.03773628 | 316.22777 | 0.04825106
Ea reverse (eV) | 0.2 |  | 30000000 | 0.007315425 | 0.003946406 |  |  |  | 562.34133 | 0.03106873 | 562.34133 | 0.04420228 | 562.34133 | 0.05177359 |  |  |  | 562.34133 | 0.01395593 | 562.34133 | 0.02837435 | 562.34133 | 0.03982034 | 562.34133 | 0.05177094
Ea diffusion (eV) | 0.58 |  | 70000000 | 0.008570313 | 0.004546256 |  |  |  | 961.2931 | 0.03279882 | 961.2931 | 0.04450828 | 961.2931 | 0.05759845 |  |  |  | 961.2931 | 0.01473761 | 961.2931 | 0.02902167 | 961.2931 | 0.041913 | 961.2931 | 0.05759551
Ea hole trapping (eV) | 0.03 |  | 100000000 | 0.009170743 | 0.00482528
Ea bulk traps (eV) | 0.15 |  | 300000000 | 0.01134596 | 0.005796979
gamma bulk traps | 9
eta (bulk traps) | 5000000000000
beta (bulk traps) | 0.36
|  |  | Nit | 0.0008432276
q/Cox | 9.920324e-14 |  | Nhole | 9.920324e-05
Ea of Nit | 0.07991667 |  | Not | 0.3075301
Projection
Calculated dataset | [32 empty] | time | Nit | Nhole | Not | DC | 50% AC
Set | Nit 1 | Nhole 1 | Not 1 | Total 1 | Nit 2 | Nhole 2 | Not 2 | Total 2 | Nit 3 | Nhole 3 | Not 3 | Total 3 | Nit 4 | Nhole 4 | Not 4 | Total 4 | Nit 5 | Nhole 5 | Not 5 | Total 5 | Nit 6 | Nhole 6 | Not 6 | Total 6 | Nit 7 | Nhole 7 | Not 7 | Total 7 | Nit 8 | Nhole 8 | Not 8 | Total 8
V (IL) | 2.9 | 2.9 | 2.9 |  | 2.9 | 2.9 | 2.9 |  | 2.9 | 2.9 | 2.9 |  | 2.9 | 2.9 | 2.9 |  | 2.3 | 2.3 | 2.3 |  | 2.5 | 2.5 | 2.5 |  | 2.7 | 2.7 | 2.7 |  | 2.9 | 2.9 | 2.9 |  |  | 1.4 | 1.4 | 1.4
1/kT | 35.31406 | 35.31406 | 35.31406 |  | 32.35478 | 32.35478 | 32.35478 |  | 29.10304 | 29.10304 | 29.10304 |  | 25.85494 | 25.85494 | 25.85494 |  | 29.10304 | 29.10304 | 29.10304 |  | 29.10304 | 29.10304 | 29.10304 |  | 29.10304 | 29.10304 | 29.10304 |  | 29.10304 | 29.10304 | 29.10304 |  |  | 30.64289 | 30.64289 | 30.64289
| 0.007474073 | 0.005125018 | 33830798.6 |  | 0.009468172 | 0.005600817 | 9858546.8 |  | 0.01227794 | 0.006174726 | 2543264.4 |  | 0.0159169 | 0.006806703 | 657093 |  | 0.004130243 | 0.00207715 | 835883128.4 |  | 0.006111852 | 0.003073726 | 103954009.1 |  | 0.00877535 | 0.004413233 | 15179146.6 |  | 0.01227794 | 0.006174726 | 2543264.4 |  |  | 0.0003541707 | 0.0001923475 | 389748596782852.2 |  | 0.5
time
1 | 0.007474073 | 0.005125018 | 0.0005982909 | 0.01319738 | 0.009468172 | 0.005600817 | 0.0009320859 | 0.01600107 | 0.01227794 | 0.006174726 | 0.001516609 | 0.01996927 | 0.0159169 | 0.006806703 | 0.002464879 | 0.02518849 | 0.004130243 | 0.00207715 | 0.0001887043 | 0.006396098 | 0.006111852 | 0.003073726 | 0.0003995236 | 0.009585101 | 0.00877535 | 0.004413233 | 0.0007981313 | 0.01398671 | 0.01227794 | 0.006174726 | 0.001516609 | 0.01996927 | 1000 | 0.001122568 | 0.0001923475 | 2.066287e-05 | 0.001335578 | 0.0007055414
2 | 0.008391302 | 0.005125018 | 0.0007676502 | 0.01428397 | 0.01063012 | 0.005600817 | 0.001195749 | 0.01742669 | 0.0137847 | 0.006174726 | 0.001945093 | 0.02190452 | 0.01787025 | 0.006806703 | 0.003159889 | 0.02783684 | 0.004637112 | 0.00207715 | 0.000242167 | 0.00695643 | 0.006861907 | 0.003073726 | 0.0005126645 | 0.0104483 | 0.009852274 | 0.004413233 | 0.001023965 | 0.01528947 | 0.0137847 | 0.006174726 | 0.001945093 | 0.02190452 | 3000 | 0.001348627 | 0.0001923475 | 3.068648e-05 | 0.001571661 | 0.0008476211
4 | 0.009421095 | 0.005125018 | 0.0009848734 | 0.01553099 | 0.01193466 | 0.005600817 | 0.001533809 | 0.01906929 | 0.01547638 | 0.006174726 | 0.002494142 | 0.02414525 | 0.02006331 | 0.006806703 | 0.004049564 | 0.03091958 | 0.005206185 | 0.00207715 | 0.0003107687 | 0.007594104 | 0.00770401 | 0.003073726 | 0.0006578114 | 0.01143555 | 0.01106136 | 0.004413233 | 0.001313563 | 0.01678815 | 0.01547638 | 0.006174726 | 0.002494142 | 0.02414525 | 7000 | 0.001553617 | 0.0001923475 | 4.163044e-05 | 0.001787595 | 0.0009764587
7 | 0.01034401 | 0.005125018 | 0.001204256 | 0.01667328 | 0.01310381 | 0.005600817 | 0.001875093 | 0.02057972 | 0.01699248 | 0.006174726 | 0.003048041 | 0.02621525 | 0.02202876 | 0.006806703 | 0.00494608 | 0.03378154 | 0.005716194 | 0.00207715 | 0.0003800861 | 0.008173431 | 0.008458711 | 0.003073726 | 0.0008044358 | 0.01233687 | 0.01214495 | 0.004413233 | 0.00160597 | 0.01816416 | 0.01699248 | 0.006174726 | 0.003048041 | 0.02621525 | 10000 | 0.001648969 | 0.0001923475 | 4.733384e-05 | 0.001888651 | 0.001036388
10 | 0.01097886 | 0.005125018 | 0.001368884 | 0.01747277 | 0.01390805 | 0.005600817 | 0.00213111 | 0.02163997 | 0.01803538 | 0.006174726 | 0.003463296 | 0.0276734 | 0.02338076 | 0.006806703 | 0.005617523 | 0.03580498 | 0.006067022 | 0.00207715 | 0.0004321255 | 0.008576298 | 0.008977859 | 0.003073726 | 0.0009144884 | 0.01296607 | 0.01289034 | 0.004413233 | 0.001825351 | 0.01912893 | 0.01803538 | 0.006174726 | 0.003463296 | 0.0276734 | 30000 | 0.001981034 | 0.0001923475 | 7.029414e-05 | 0.002243675 | 0.001245093
20 | 0.0123262 | 0.005125018 | 0.001755752 | 0.01920698 | 0.01561486 | 0.005600817 | 0.002732431 | 0.02394811 | 0.02024871 | 0.006174726 | 0.004437771 | 0.03086121 | 0.02625008 | 0.006806703 | 0.007190929 | 0.04024771 | 0.006811576 | 0.00207715 | 0.0005544905 | 0.009443217 | 0.01007964 | 0.003073726 | 0.001173183 | 0.01432654 | 0.01447226 | 0.004413233 | 0.00234073 | 0.02122623 | 0.02024871 | 0.006174726 | 0.004437771 | 0.03086121 | 70000 | 0.002282149 | 0.0001923475 | 9.53615e-05 | 0.002569858 | 0.001434346
40 | 0.01383889 | 0.005125018 | 0.002251552 | 0.02121546 | 0.01753114 | 0.005600817 | 0.003502447 | 0.0266344 | 0.02273366 | 0.006174726 | 0.005683863 | 0.03459225 | 0.02947153 | 0.006806703 | 0.00919827 | 0.0454765 | 0.007647502 | 0.00207715 | 0.0007114656 | 0.01043612 | 0.01131662 | 0.003073726 | 0.001504879 | 0.01589523 | 0.01624832 | 0.004413233 | 0.003000907 | 0.02366246 | 0.02273366 | 0.006174726 | 0.005683863 | 0.03459225 | 100000 | 0.002422215 | 0.0001923475 | 0.0001084248 | 0.002722987 | 0.001522378
70 | 0.01519458 | 0.005125018 | 0.002751821 | 0.02307142 | 0.01924853 | 0.005600817 | 0.004278695 | 0.02912804 | 0.0249607 | 0.006174726 | 0.006938032 | 0.03807346 | 0.03235862 | 0.006806703 | 0.01121338 | 0.0503787 | 0.008396668 | 0.00207715 | 0.0008700324 | 0.01134385 | 0.01242522 | 0.003073726 | 0.001839745 | 0.01733869 | 0.01784004 | 0.004413233 | 0.00366667 | 0.02591994 | 0.0249607 | 0.006174726 | 0.006938032 | 0.03807346 | 300000 | 0.002909992 | 0.0001923475 | 0.0001610108 | 0.003263351 | 0.00182895
100 | 0.01612714 | 0.005125018 | 0.003126928 | 0.02437909 | 0.02042989 | 0.005600817 | 0.004860269 | 0.03089098 | 0.02649265 | 0.006174726 | 0.007876347 | 0.04054372 | 0.03434461 | 0.006806703 | 0.01271755 | 0.05386886 | 0.008912008 | 0.00207715 | 0.0009890446 | 0.0119782 | 0.01318781 | 0.003073726 | 0.002090952 | 0.01835249 | 0.01893496 | 0.004413233 | 0.004165628 | 0.02751382 | 0.02649265 | 0.006174726 | 0.007876347 | 0.04054372 | 700000 | 0.003352309 | 0.0001923475 | 0.0002184169 | 0.003763073 | 0.002106948
200 | 0.01810629 | 0.005125018 | 0.004007383 | 0.02723869 | 0.02293708 | 0.005600817 | 0.006223771 | 0.03476167 | 0.02974386 | 0.006174726 | 0.01007179 | 0.04599038 | 0.03855943 | 0.006806703 | 0.01622541 | 0.06159155 | 0.0100057 | 0.00207715 | 0.001268786 | 0.01335164 | 0.01480624 | 0.003073726 | 0.002680992 | 0.02056096 | 0.02125869 | 0.004413233 | 0.005335978 | 0.0310079 | 0.02974386 | 0.006174726 | 0.01007179 | 0.04599038 | 1000000 | 0.003558055 | 0.0001923475 | 0.0002483303 | 0.003998732 | 0.002236261
400 | 0.02032831 | 0.005125018 | 0.005133652 | 0.03058698 | 0.02575195 | 0.005600817 | 0.007964728 | 0.0393175 | 0.03339407 | 0.006174726 | 0.01286593 | 0.05243473 | 0.0432915 | 0.006806703 | 0.02066641 | 0.07076461 | 0.01123362 | 0.00207715 | 0.00162744 | 0.01493821 | 0.01662328 | 0.003073726 | 0.003436595 | 0.0231336 | 0.02386758 | 0.004413233 | 0.006831423 | 0.03511224 | 0.03339407 | 0.006174726 | 0.01286593 | 0.05243473 | 3000000 | 0.004274564 | 0.0001923475 | 0.0003687298 | 0.004835642 | 0.002686592
700 | 0.02231972 | 0.005125018 | 0.00626768 | 0.03371242 | 0.02827467 | 0.005600817 | 0.009714023 | 0.04358951 | 0.03666542 | 0.006174726 | 0.01566318 | 0.05850333 | 0.04753243 | 0.006806703 | 0.02508596 | 0.07942509 | 0.01233409 | 0.00207715 | 0.001989491 | 0.01640073 | 0.01825174 | 0.003073726 | 0.004198349 | 0.02552381 | 0.0262057 | 0.004413233 | 0.00833529 | 0.03895423 | 0.03666542 | 0.006174726 | 0.01566318 | 0.05850333 | 7000000 | 0.004924294 | 0.0001923475 | 0.0005001348 | 0.005616776 | 0.003094952
1000 | 0.02368958 | 0.005125018 | 0.007116413 | 0.03593101 | 0.03001001 | 0.005600817 | 0.01102083 | 0.04663166 | 0.03891574 | 0.006174726 | 0.01774614 | 0.06283661 | 0.0504497 | 0.006806703 | 0.02835973 | 0.08561614 | 0.01309108 | 0.00207715 | 0.002261068 | 0.0174293 | 0.01937193 | 0.003073726 | 0.004769088 | 0.02721474 | 0.02781406 | 0.004413233 | 0.009459581 | 0.04168688 | 0.03891574 | 0.006174726 | 0.01774614 | 0.06283661 | 10000000 | 0.00522652 | 0.0001923475 | 0.0005685954 | 0.005987463 | 0.003284903
[33 empty] | 30000000 | 0.00627902 | 0.0001923475 | 0.0008440576 | 0.007315425 | 0.003946406
[33 empty] | 70000000 | 0.007233425 | 0.0001923475 | 0.00114454 | 0.008570313 | 0.004546256
[33 empty] | 100000000 | 0.007677372 | 0.0001923475 | 0.001301023 | 0.009170743 | 0.00482528
[33 empty] | 300000000 | 0.009223417 | 0.0001923475 | 0.0019302 | 0.01134596 | 0.005796979

## Sheet5a
NBTI Calculator (details, see Mahapatra et; al., IRPS 2011)
SiON N=35% (1us data)
|  |  | Projection (VG use / T use) |  |  |  |  | User data for parameter calibration ( t-stress=1 - 1000s, up to 4 sets of data with varying stress T and up to 4 sets of data with varying stress VG)
EOT of IL (nm) | 1.56 |  | time | DC | 50% AC |  |  |  | VG | 2.5 | VG | 2.5 | VG | 2.5 | VG | 2.5 |  | VG | 1.9 | VG | 2.1 | VG | 2.3 | VG | 2.5
EOT of HK (nm) | 0 |  | 1000 | 0.003272176 | 0.001605925 |  |  |  | T | 55 | T | 85 | T | 125 | T | 175 |  | T | 125 | T | 125 | T | 125 | T | 125
VG use (V) | 1.2 |  | 3000 | 0.003788548 | 0.00192932 |  |  |  | time 1 | Vt shift 1 | time 2 | Vt shift 2 | time 3 | Vt shift 3 | time 4 | Vt shift 4 |  | time 5 | Vt shift 5 | time 6 | Vt shift 6 | time 7 | Vt shift 7 | time 8 | Vt shift 8
T use (OC) | 105 |  | 7000 | 0.00425713 | 0.002222575 |  |  |  | 1 | 0.0231 | 1 | 0.03013 | 1 | 0.03639 |  |  |  | 1 | 0.01244 | 1 | 0.01817 | 1 | 0.02802 | 1 | 0.03639
|  |  | 10000 | 0.004475206 | 0.002358985 |  |  |  | 1.77828 | 0.0247 | 1.77828 | 0.03183 | 1.77828 | 0.03939 |  |  |  | 1.77828 | 0.0133 | 1.77828 | 0.01915 | 1.77828 | 0.0295 | 1.77828 | 0.03939
|  |  | 30000 | 0.005235217 | 0.00283403 |  |  |  | 3.16228 | 0.02648 | 3.16228 | 0.03388 | 3.16228 | 0.0429 |  |  |  | 3.16228 | 0.01371 | 3.16228 | 0.02057 | 3.16228 | 0.0317 | 3.16228 | 0.0429
Adjustable Parameters |  |  | 70000 | 0.005925168 | 0.003264799 |  |  |  | 5.62341 | 0.028 | 5.62341 | 0.03684 | 5.62341 | 0.04562 |  |  |  | 5.62341 | 0.01463 | 5.62341 | 0.02128 | 5.62341 | 0.03415 | 5.62341 | 0.04562
Nit prefactor (cm-2) | 60000000000 |  | 100000 | 0.006246358 | 0.003465175 |  |  |  | 10 | 0.02857 | 10 | 0.03893 | 10 | 0.04781 |  |  |  | 10 | 0.01534 | 10 | 0.02282 | 10 | 0.03632 | 10 | 0.04781
Nhole prefactor (cm-2) | 11500000000 |  | 300000 | 0.007366195 | 0.004162981 |  |  |  | 17.78279 | 0.0304 | 17.78279 | 0.04101 | 17.78279 | 0.05129 |  |  |  | 17.78279 | 0.01602 | 17.78279 | 0.02487 | 17.78279 | 0.03857 | 17.78279 | 0.05129
Gamma (Vg power law) | 4.2 |  | 700000 | 0.008383432 | 0.00479575 |  |  |  | 31.62278 | 0.03255 | 31.62278 | 0.0441 | 31.62278 | 0.05447 |  |  |  | 31.62278 | 0.01741 | 31.62278 | 0.02639 | 31.62278 | 0.04163 | 31.62278 | 0.05447
Ea forward (eV) | 0.175 |  | 1000000 | 0.008857192 | 0.005090086 |  |  |  | 56.23413 | 0.03475 | 56.23413 | 0.0454 | 56.23413 | 0.05838 |  |  |  | 56.23413 | 0.01887 | 56.23413 | 0.02837 | 56.23413 | 0.04476 | 56.23413 | 0.05838
|  |  | 3000000 | 0.01051002 | 0.006115111 |  |  |  | 100 | 0.03747 | 100 | 0.0476 | 100 | 0.06174 |  |  |  | 100 | 0.01913 | 100 | 0.03025 | 100 | 0.04688 | 100 | 0.06174
Constants |  |  | 7000000 | 0.01201285 | 0.007044603 |  |  |  | 177.82794 | 0.04016 | 177.82794 | 0.0541 | 177.82794 | 0.06519 |  |  |  | 177.82794 | 0.02043 | 177.82794 | 0.03179 | 177.82794 | 0.04968 | 177.82794 | 0.06519
Not prefactor (cm-2) | 3100000000000 |  | 10000000 | 0.01271325 | 0.007476961 |  |  |  | 316.22777 | 0.04119 | 316.22777 | 0.0583 | 316.22777 | 0.06983 |  |  |  | 316.22777 | 0.02127 | 316.22777 | 0.03465 | 316.22777 | 0.05356 | 316.22777 | 0.06983
Ea reverse (eV) | 0.2 |  | 30000000 | 0.01515914 | 0.008982648 |  |  |  | 562.34133 | 0.04311 | 562.34133 | 0.06205 | 562.34133 | 0.07331 |  |  |  | 562.34133 | 0.02251 | 562.34133 | 0.036 | 562.34133 | 0.05592 | 562.34133 | 0.07331
Ea diffusion (eV) | 0.58 |  | 70000000 | 0.01738635 | 0.010348 |  |  |  | 961.3331 | 0.04729 | 961.3331 | 0.06438 | 961.3331 | 0.08067 |  |  |  | 961.3331 | 0.02463 | 961.3331 | 0.03984 | 961.3331 | 0.05818 | 961.3331 | 0.08067
Ea hole trapping (eV) | 0.03 |  | 100000000 | 0.01842542 | 0.0109831
Ea bulk traps (eV) | 0.15 |  | 300000000 | 0.02205946 | 0.01319485
gamma bulk traps | 9
eta (bulk traps) | 5000000000000
beta (bulk traps) | 0.36
|  |  | Nit | 0.004338983
q/Cox | 7.231638e-14 |  | Nhole | 0.0008316384
Ea of Nit | 0.07991667 |  | Not | 0.2241808
Projection
Calculated dataset | [32 empty] | time | Nit | Nhole | Not | DC | 50% AC
Set | Nit 1 | Nhole 1 | Not 1 | Total 1 | Nit 2 | Nhole 2 | Not 2 | Total 2 | Nit 3 | Nhole 3 | Not 3 | Total 3 | Nit 4 | Nhole 4 | Not 4 | Total 4 | Nit 5 | Nhole 5 | Not 5 | Total 5 | Nit 6 | Nhole 6 | Not 6 | Total 6 | Nit 7 | Nhole 7 | Not 7 | Total 7 | Nit 8 | Nhole 8 | Not 8 | Total 8
V (IL) | 2.5 | 2.5 | 2.5 |  | 2.5 | 2.5 | 2.5 |  | 2.5 | 2.5 | 2.5 |  | 2.5 | 2.5 | 2.5 |  | 1.9 | 1.9 | 1.9 |  | 2.1 | 2.1 | 2.1 |  | 2.3 | 2.3 | 2.3 |  | 2.5 | 2.5 | 2.5 |  |  | 1.2 | 1.2 | 1.2
1/kT | 35.31406 | 35.31406 | 35.31406 |  | 32.35478 | 32.35478 | 32.35478 |  | 29.10304 | 29.10304 | 29.10304 |  | 25.85494 | 25.85494 | 25.85494 |  | 29.10304 | 29.10304 | 29.10304 |  | 29.10304 | 29.10304 | 29.10304 |  | 29.10304 | 29.10304 | 29.10304 |  | 29.10304 | 29.10304 | 29.10304 |  |  | 30.64289 | 30.64289 | 30.64289
| 0.01210815 | 0.01352638 | 1382808309.2 |  | 0.01533864 | 0.01478215 | 402960646.6 |  | 0.01989051 | 0.01629686 | 103954009.1 |  | 0.02578572 | 0.01796482 | 26858179.5 |  | 0.006281495 | 0.005146606 | 99197661932.3 |  | 0.009563546 | 0.007835683 | 8125668330.2 |  | 0.01401376 | 0.01148187 | 835883128.4 |  | 0.01989051 | 0.01629686 | 103954009.1 |  |  | 0.0008061488 | 0.0007132712 | 18384604902817032 |  | 0.5
time
1 | 0.01210815 | 0.01352638 | 0.0001147659 | 0.0257493 | 0.01533864 | 0.01478215 | 0.0001788671 | 0.03029965 | 0.01989051 | 0.01629686 | 0.0002912415 | 0.03647861 | 0.02578572 | 0.01796482 | 0.0004738833 | 0.04422442 | 0.006281495 | 0.005146606 | 2.465097e-05 | 0.01145275 | 0.009563546 | 0.007835683 | 6.067228e-05 | 0.0174599 | 0.01401376 | 0.01148187 | 0.0001375602 | 0.0256332 | 0.01989051 | 0.01629686 | 0.0002912415 | 0.03647861 | 1000 | 0.002555143 | 0.0007132712 | 3.761761e-06 | 0.003272176 | 0.001605925
2 | 0.01359408 | 0.01352638 | 0.0001472829 | 0.02726775 | 0.01722101 | 0.01478215 | 0.0002295367 | 0.0322327 | 0.0223315 | 0.01629686 | 0.0003737181 | 0.03900208 | 0.02895018 | 0.01796482 | 0.0006080118 | 0.04752301 | 0.007052369 | 0.005146606 | 3.16372e-05 | 0.01223061 | 0.0107372 | 0.007835683 | 7.786539e-05 | 0.01865075 | 0.01573355 | 0.01148187 | 0.0001765329 | 0.02739196 | 0.0223315 | 0.01629686 | 0.0003737181 | 0.03900208 | 3000 | 0.00306969 | 0.0007132712 | 5.586671e-06 | 0.003788548 | 0.00192932
4 | 0.01526237 | 0.01352638 | 0.000189009 | 0.02897776 | 0.0193344 | 0.01478215 | 0.0002945506 | 0.0344111 | 0.02507206 | 0.01629686 | 0.0004795261 | 0.04184844 | 0.03250298 | 0.01796482 | 0.000780038 | 0.05124784 | 0.007917846 | 0.005146606 | 4.060319e-05 | 0.01310506 | 0.01205488 | 0.007835683 | 9.992954e-05 | 0.01999049 | 0.0176644 | 0.01148187 | 0.0002265417 | 0.02937281 | 0.02507206 | 0.01629686 | 0.0004795261 | 0.04184844 | 7000 | 0.00353628 | 0.0007132712 | 7.57919e-06 | 0.00425713 | 0.002222575
7 | 0.0167575 | 0.01352638 | 0.0002311721 | 0.03051505 | 0.02122844 | 0.01478215 | 0.0003602384 | 0.03637083 | 0.02752817 | 0.01629686 | 0.0005864111 | 0.04441144 | 0.03568704 | 0.01796482 | 0.0009537634 | 0.05460563 | 0.008693495 | 0.005146606 | 4.966439e-05 | 0.01388977 | 0.0132358 | 0.007835683 | 0.0001222267 | 0.02119371 | 0.01939484 | 0.01148187 | 0.0002770721 | 0.03115378 | 0.02752817 | 0.01629686 | 0.0005864111 | 0.04441144 | 10000 | 0.003753317 | 0.0007132712 | 8.617603e-06 | 0.004475206 | 0.002358985
10 | 0.01778599 | 0.01352638 | 0.0002628266 | 0.03157519 | 0.02253132 | 0.01478215 | 0.0004095499 | 0.03772302 | 0.02921769 | 0.01629686 | 0.0006666364 | 0.04618119 | 0.03787732 | 0.01796482 | 0.001084123 | 0.05692626 | 0.009227053 | 0.005146606 | 5.64681e-05 | 0.01443013 | 0.01404814 | 0.007835683 | 0.0001389679 | 0.02202279 | 0.02058519 | 0.01148187 | 0.0003150074 | 0.03238207 | 0.02921769 | 0.01629686 | 0.0006666364 | 0.04618119 | 30000 | 0.004509148 | 0.0007132712 | 1.279812e-05 | 0.005235217 | 0.00283403
20 | 0.01996871 | 0.01352638 | 0.0003372625 | 0.03383235 | 0.0252964 | 0.01478215 | 0.0005254908 | 0.04060404 | 0.03280333 | 0.01629686 | 0.0008552176 | 0.04995541 | 0.04252568 | 0.01796482 | 0.001390437 | 0.06188093 | 0.01035941 | 0.005146606 | 7.247004e-05 | 0.01557849 | 0.01577215 | 0.007835683 | 0.0001783393 | 0.02378617 | 0.02311143 | 0.01148187 | 0.0004042081 | 0.03499751 | 0.03280333 | 0.01629686 | 0.0008552176 | 0.04995541 | 70000 | 0.005194534 | 0.0007132712 | 1.736254e-05 | 0.005925168 | 0.003264799
40 | 0.0224193 | 0.01352638 | 0.0004327591 | 0.03637843 | 0.02840081 | 0.01478215 | 0.0006742044 | 0.04385716 | 0.036829 | 0.01629686 | 0.001097015 | 0.05422287 | 0.04774449 | 0.01796482 | 0.001782952 | 0.06749226 | 0.01163073 | 0.005146606 | 9.300566e-05 | 0.01687034 | 0.01770773 | 0.007835683 | 0.0002288595 | 0.02577228 | 0.0259477 | 0.01148187 | 0.0005186385 | 0.03794821 | 0.036829 | 0.01629686 | 0.001097015 | 0.05422287 | 100000 | 0.005513346 | 0.0007132712 | 1.97413e-05 | 0.006246358 | 0.003465175
70 | 0.02461554 | 0.01352638 | 0.0005292322 | 0.03867115 | 0.03118301 | 0.01478215 | 0.0008244027 | 0.04678956 | 0.04043685 | 0.01629686 | 0.001341123 | 0.05807483 | 0.05242164 | 0.01796482 | 0.002178948 | 0.07256541 | 0.0127701 | 0.005146606 | 0.0001137583 | 0.01803047 | 0.01944242 | 0.007835683 | 0.0002799066 | 0.02755801 | 0.02848959 | 0.01148187 | 0.0006342292 | 0.04060569 | 0.04043685 | 0.01629686 | 0.001341123 | 0.05807483 | 300000 | 0.006623606 | 0.0007132712 | 2.931771e-05 | 0.007366195 | 0.004162981
100 | 0.0261263 | 0.01352638 | 0.0006016455 | 0.04025433 | 0.03309685 | 0.01478215 | 0.0009371186 | 0.04881612 | 0.04291864 | 0.01629686 | 0.001524246 | 0.06073974 | 0.05563899 | 0.01796482 | 0.002475834 | 0.07607964 | 0.01355386 | 0.005146606 | 0.0001293399 | 0.01882981 | 0.02063569 | 0.007835683 | 0.0003182297 | 0.0287896 | 0.03023812 | 0.01148187 | 0.0007209858 | 0.04244098 | 0.04291864 | 0.01629686 | 0.001524246 | 0.06073974 | 700000 | 0.007630388 | 0.0007132712 | 3.97733e-05 | 0.008383432 | 0.00479575
200 | 0.02933256 | 0.01352638 | 0.0007718735 | 0.04363081 | 0.03715855 | 0.01478215 | 0.001202009 | 0.0531427 | 0.04818568 | 0.01629686 | 0.001954368 | 0.0664369 | 0.06246708 | 0.01796482 | 0.003172564 | 0.08360447 | 0.01521721 | 0.005146606 | 0.0001659846 | 0.0205298 | 0.02316813 | 0.007835683 | 0.000408342 | 0.03141215 | 0.03394899 | 0.01148187 | 0.0009249098 | 0.04635577 | 0.04818568 | 0.01629686 | 0.001954368 | 0.0664369 | 1000000 | 0.008098698 | 0.0007132712 | 4.522213e-05 | 0.008857192 | 0.005090086
400 | 0.03293229 | 0.01352638 | 0.0009901587 | 0.04744883 | 0.0417187 | 0.01478215 | 0.001541516 | 0.05804236 | 0.05409909 | 0.01629686 | 0.002505181 | 0.07290113 | 0.07013313 | 0.01796482 | 0.004063557 | 0.09216151 | 0.01708469 | 0.005146606 | 0.0002130066 | 0.0224443 | 0.02601135 | 0.007835683 | 0.0005239414 | 0.03437098 | 0.03811526 | 0.01148187 | 0.001186358 | 0.05078349 | 0.05409909 | 0.01629686 | 0.002505181 | 0.07290113 | 3000000 | 0.009729589 | 0.0007132712 | 6.715733e-05 | 0.01051002 | 0.006115111
700 | 0.03615841 | 0.01352638 | 0.001210554 | 0.05089534 | 0.04580555 | 0.01478215 | 0.001884116 | 0.06247181 | 0.05939875 | 0.01629686 | 0.003060479 | 0.07875609 | 0.07700352 | 0.01796482 | 0.004960397 | 0.09992874 | 0.01875834 | 0.005146606 | 0.0002605198 | 0.02416547 | 0.02855948 | 0.007835683 | 0.0006407123 | 0.03703588 | 0.04184911 | 0.01148187 | 0.001450283 | 0.05478126 | 0.05939875 | 0.01629686 | 0.003060479 | 0.07875609 | 7000000 | 0.01120848 | 0.0007132712 | 9.110493e-05 | 0.01201285 | 0.007044603
1000 | 0.03837761 | 0.01352638 | 0.001375903 | 0.05327989 | 0.04861684 | 0.01478215 | 0.002141025 | 0.06554001 | 0.06304432 | 0.01629686 | 0.003476531 | 0.0828177 | 0.08172957 | 0.01796482 | 0.005631423 | 0.1053258 | 0.01990962 | 0.005146606 | 0.0002961903 | 0.02535242 | 0.0303123 | 0.007835683 | 0.0007283543 | 0.03887634 | 0.04441757 | 0.01148187 | 0.001648256 | 0.0575477 | 0.06304432 | 0.01629686 | 0.003476531 | 0.0828177 | 10000000 | 0.01189639 | 0.0007132712 | 0.0001035844 | 0.01271325 | 0.007476961
[33 empty] | 30000000 | 0.01429205 | 0.0007132712 | 0.0001538188 | 0.01515914 | 0.008982648
[33 empty] | 70000000 | 0.01646443 | 0.0007132712 | 0.0002086546 | 0.01738635 | 0.010348
[33 empty] | 100000000 | 0.01747492 | 0.0007132712 | 0.0002372275 | 0.01842542 | 0.0109831
[33 empty] | 300000000 | 0.02099397 | 0.0007132712 | 0.0003522225 | 0.02205946 | 0.01319485

## Sheet5b
NBTI Calculator (details, see Mahapatra et; al., IRPS 2011)
SiON N=35% (1ms data)
|  |  | Projection (VG use / T use) |  |  |  |  | User data for parameter calibration ( t-stress=1 - 1000s, up to 4 sets of data with varying stress T and up to 4 sets of data with varying stress VG)
EOT of IL (nm) | 1.56 |  | time | DC | 50% AC |  |  |  | VG | 2.5 | VG | 2.5 | VG | 2.5 | VG | 2.5 |  | VG | 1.9 | VG | 2.1 | VG | 2.3 | VG | 2.5
EOT of HK (nm) | 0 |  | 1000 | 0.00299307 | 0.001605925 |  |  |  | T | 55 | T | 85 | T | 125 | T | 175 |  | T | 125 | T | 125 | T | 125 | T | 125
VG use (V) | 1.2 |  | 3000 | 0.003509441 | 0.00192932 |  |  |  | time 1 | Vt shift 1 | time 2 | Vt shift 2 | time 3 | Vt shift 3 | time 4 | Vt shift 4 |  | time 5 | Vt shift 5 | time 6 | Vt shift 6 | time 7 | Vt shift 7 | time 8 | Vt shift 8
T use (OC) | 105 |  | 7000 | 0.003978024 | 0.002222575 |  |  |  | 1 | 0.0189576 | 1 | 0.02384698 | 1 | 0.03245312 |  |  |  | 1 | 0.009839212 | 1 | 0.01569979 | 1 | 0.02016174 | 1 | 0.03075729
|  |  | 10000 | 0.004196099 | 0.002358985 |  |  |  | 1.77828 | 0.02060259 | 1.77828 | 0.0259608 | 1.77828 | 0.0366661 |  |  |  | 1.77828 | 0.01086929 | 1.77828 | 0.01667783 | 1.77828 | 0.02166252 | 1.77828 | 0.03475012
|  |  | 30000 | 0.004956111 | 0.00283403 |  |  |  | 3.16228 | 0.02243588 | 3.16228 | 0.02693741 | 3.16228 | 0.03828585 |  |  |  | 3.16228 | 0.01136816 | 3.16228 | 0.01811959 | 3.16228 | 0.02386287 | 3.16228 | 0.03628523
Adjustable Parameters |  |  | 70000 | 0.005646062 | 0.003264799 |  |  |  | 5.62341 | 0.0239956 | 5.62341 | 0.02964154 | 5.62341 | 0.0408508 |  |  |  | 5.62341 | 0.01249061 | 5.62341 | 0.01881096 | 5.62341 | 0.02631336 | 5.62341 | 0.03871615
Nit prefactor (cm-2) | 60000000000 |  | 100000 | 0.005967252 | 0.003465175 |  |  |  | 10 | 0.02460315 | 10 | 0.03385616 | 10 | 0.04398529 |  |  |  | 10 | 0.01333592 | 10 | 0.02037076 | 10 | 0.02849026 | 10 | 0.04168685
Nhole prefactor (cm-2) | 7000000000 |  | 300000 | 0.007087089 | 0.004162981 |  |  |  | 17.78279 | 0.02648618 | 17.78279 | 0.03658199 | 17.78279 | 0.04739041 |  |  |  | 17.78279 | 0.01417199 | 17.78279 | 0.02241114 | 17.78279 | 0.03076488 | 17.78279 | 0.04491404
Gamma (Vg power law) | 4.2 |  | 700000 | 0.008104326 | 0.00479575 |  |  |  | 31.62278 | 0.02867831 | 31.62278 | 0.03955523 | 31.62278 | 0.05184171 |  |  |  | 31.62278 | 0.01584413 | 31.62278 | 0.02394564 | 31.62278 | 0.03383678 | 31.62278 | 0.04913273
Ea forward (eV) | 0.175 |  | 1000000 | 0.008578086 | 0.005090086 |  |  |  | 56.23413 | 0.03095572 | 56.23413 | 0.04128709 | 56.23413 | 0.05585676 |  |  |  | 56.23413 | 0.01760865 | 56.23413 | 0.02592279 | 56.23413 | 0.03698293 | 56.23413 | 0.05293798
|  |  | 3000000 | 0.01023091 | 0.006115111 |  |  |  | 100 | 0.0337625 | 100 | 0.0443645 | 100 | 0.06002127 |  |  |  | 100 | 0.01791813 | 100 | 0.02779877 | 100 | 0.03910512 | 100 | 0.05688488
Constants |  |  | 7000000 | 0.01173375 | 0.007044603 |  |  |  | 177.82794 | 0.0365231 | 177.82794 | 0.04674309 | 177.82794 | 0.06429484 |  |  |  | 177.82794 | 0.01949327 | 177.82794 | 0.02934592 | 177.82794 | 0.04191126 | 177.82794 | 0.06093513
Not prefactor (cm-2) | 3100000000000 |  | 10000000 | 0.01243414 | 0.007476961 |  |  |  | 316.22777 | 0.03760673 | 316.22777 | 0.05028493 | 316.22777 | 0.06832605 |  |  |  | 316.22777 | 0.02050025 | 316.22777 | 0.03220414 | 316.22777 | 0.04581562 | 316.22777 | 0.06475569
Ea reverse (eV) | 0.2 |  | 30000000 | 0.01488003 | 0.008982648 |  |  |  | 562.34133 | 0.03956793 | 562.34133 | 0.05696061 | 562.34133 | 0.07215126 |  |  |  | 562.34133 | 0.02200148 | 562.34133 | 0.03356159 | 562.34133 | 0.0481684 | 562.34133 | 0.06838102
Ea diffusion (eV) | 0.58 |  | 70000000 | 0.01710725 | 0.010348 |  |  |  | 961.2971 | 0.04387759 | 961.2971 | 0.0592958 | 961.2971 | 0.08070244 |  |  |  | 961.2971 | 0.02196914 | 961.2971 | 0.03740628 | 961.2971 | 0.05044301 | 961.2971 | 0.07648535
Ea hole trapping (eV) | 0.03 |  | 100000000 | 0.01814631 | 0.0109831
Ea bulk traps (eV) | 0.15 |  | 300000000 | 0.02178035 | 0.01319485
gamma bulk traps | 9
eta (bulk traps) | 5000000000000
beta (bulk traps) | 0.36
|  |  | Nit | 0.004338983
q/Cox | 7.231638e-14 |  | Nhole | 0.0005062147
Ea of Nit | 0.07991667 |  | Not | 0.2241808
Projection
Calculated dataset | [32 empty] | time | Nit | Nhole | Not | DC | 50% AC
Set | Nit 1 | Nhole 1 | Not 1 | Total 1 | Nit 2 | Nhole 2 | Not 2 | Total 2 | Nit 3 | Nhole 3 | Not 3 | Total 3 | Nit 4 | Nhole 4 | Not 4 | Total 4 | Nit 5 | Nhole 5 | Not 5 | Total 5 | Nit 6 | Nhole 6 | Not 6 | Total 6 | Nit 7 | Nhole 7 | Not 7 | Total 7 | Nit 8 | Nhole 8 | Not 8 | Total 8
V (IL) | 2.5 | 2.5 | 2.5 |  | 2.5 | 2.5 | 2.5 |  | 2.5 | 2.5 | 2.5 |  | 2.5 | 2.5 | 2.5 |  | 1.9 | 1.9 | 1.9 |  | 2.1 | 2.1 | 2.1 |  | 2.3 | 2.3 | 2.3 |  | 2.5 | 2.5 | 2.5 |  |  | 1.2 | 1.2 | 1.2
1/kT | 35.31406 | 35.31406 | 35.31406 |  | 32.35478 | 32.35478 | 32.35478 |  | 29.10304 | 29.10304 | 29.10304 |  | 25.85494 | 25.85494 | 25.85494 |  | 29.10304 | 29.10304 | 29.10304 |  | 29.10304 | 29.10304 | 29.10304 |  | 29.10304 | 29.10304 | 29.10304 |  | 29.10304 | 29.10304 | 29.10304 |  |  | 30.64289 | 30.64289 | 30.64289
| 0.01210815 | 0.008233448 | 1382808309.2 |  | 0.01533864 | 0.008997828 | 402960646.6 |  | 0.01989051 | 0.009919826 | 103954009.1 |  | 0.02578572 | 0.01093511 | 26858179.5 |  | 0.006281495 | 0.003132717 | 99197661932.3 |  | 0.009563546 | 0.004769546 | 8125668330.2 |  | 0.01401376 | 0.006988966 | 835883128.4 |  | 0.01989051 | 0.009919826 | 103954009.1 |  |  | 0.0008061488 | 0.0004341651 | 18384604902817032 |  | 0.5
time
1 | 0.01210815 | 0.008233448 | 0.0001147659 | 0.02045637 | 0.01533864 | 0.008997828 | 0.0001788671 | 0.02451533 | 0.01989051 | 0.009919826 | 0.0002912415 | 0.03010158 | 0.02578572 | 0.01093511 | 0.0004738833 | 0.03719471 | 0.006281495 | 0.003132717 | 2.465097e-05 | 0.009438863 | 0.009563546 | 0.004769546 | 6.067228e-05 | 0.01439376 | 0.01401376 | 0.006988966 | 0.0001375602 | 0.02114029 | 0.01989051 | 0.009919826 | 0.0002912415 | 0.03010158 | 1000 | 0.002555143 | 0.0004341651 | 3.761761e-06 | 0.00299307 | 0.001605925
2 | 0.01359408 | 0.008233448 | 0.0001472829 | 0.02197481 | 0.01722101 | 0.008997828 | 0.0002295367 | 0.02644838 | 0.0223315 | 0.009919826 | 0.0003737181 | 0.03262505 | 0.02895018 | 0.01093511 | 0.0006080118 | 0.0404933 | 0.007052369 | 0.003132717 | 3.16372e-05 | 0.01021672 | 0.0107372 | 0.004769546 | 7.786539e-05 | 0.01558461 | 0.01573355 | 0.006988966 | 0.0001765329 | 0.02289905 | 0.0223315 | 0.009919826 | 0.0003737181 | 0.03262505 | 3000 | 0.00306969 | 0.0004341651 | 5.586671e-06 | 0.003509441 | 0.00192932
4 | 0.01526237 | 0.008233448 | 0.000189009 | 0.02368483 | 0.0193344 | 0.008997828 | 0.0002945506 | 0.02862678 | 0.02507206 | 0.009919826 | 0.0004795261 | 0.03547141 | 0.03250298 | 0.01093511 | 0.000780038 | 0.04421813 | 0.007917846 | 0.003132717 | 4.060319e-05 | 0.01109117 | 0.01205488 | 0.004769546 | 9.992954e-05 | 0.01692436 | 0.0176644 | 0.006988966 | 0.0002265417 | 0.02487991 | 0.02507206 | 0.009919826 | 0.0004795261 | 0.03547141 | 7000 | 0.00353628 | 0.0004341651 | 7.57919e-06 | 0.003978024 | 0.002222575
7 | 0.0167575 | 0.008233448 | 0.0002311721 | 0.02522212 | 0.02122844 | 0.008997828 | 0.0003602384 | 0.03058651 | 0.02752817 | 0.009919826 | 0.0005864111 | 0.03803441 | 0.03568704 | 0.01093511 | 0.0009537634 | 0.04757592 | 0.008693495 | 0.003132717 | 4.966439e-05 | 0.01187588 | 0.0132358 | 0.004769546 | 0.0001222267 | 0.01812758 | 0.01939484 | 0.006988966 | 0.0002770721 | 0.02666088 | 0.02752817 | 0.009919826 | 0.0005864111 | 0.03803441 | 10000 | 0.003753317 | 0.0004341651 | 8.617603e-06 | 0.004196099 | 0.002358985
10 | 0.01778599 | 0.008233448 | 0.0002628266 | 0.02628226 | 0.02253132 | 0.008997828 | 0.0004095499 | 0.0319387 | 0.02921769 | 0.009919826 | 0.0006666364 | 0.03980416 | 0.03787732 | 0.01093511 | 0.001084123 | 0.04989655 | 0.009227053 | 0.003132717 | 5.64681e-05 | 0.01241624 | 0.01404814 | 0.004769546 | 0.0001389679 | 0.01895666 | 0.02058519 | 0.006988966 | 0.0003150074 | 0.02788916 | 0.02921769 | 0.009919826 | 0.0006666364 | 0.03980416 | 30000 | 0.004509148 | 0.0004341651 | 1.279812e-05 | 0.004956111 | 0.00283403
20 | 0.01996871 | 0.008233448 | 0.0003372625 | 0.02853942 | 0.0252964 | 0.008997828 | 0.0005254908 | 0.03481972 | 0.03280333 | 0.009919826 | 0.0008552176 | 0.04357837 | 0.04252568 | 0.01093511 | 0.001390437 | 0.05485122 | 0.01035941 | 0.003132717 | 7.247004e-05 | 0.0135646 | 0.01577215 | 0.004769546 | 0.0001783393 | 0.02072004 | 0.02311143 | 0.006988966 | 0.0004042081 | 0.0305046 | 0.03280333 | 0.009919826 | 0.0008552176 | 0.04357837 | 70000 | 0.005194534 | 0.0004341651 | 1.736254e-05 | 0.005646062 | 0.003264799
40 | 0.0224193 | 0.008233448 | 0.0004327591 | 0.0310855 | 0.02840081 | 0.008997828 | 0.0006742044 | 0.03807284 | 0.036829 | 0.009919826 | 0.001097015 | 0.04784584 | 0.04774449 | 0.01093511 | 0.001782952 | 0.06046255 | 0.01163073 | 0.003132717 | 9.300566e-05 | 0.01485645 | 0.01770773 | 0.004769546 | 0.0002288595 | 0.02270614 | 0.0259477 | 0.006988966 | 0.0005186385 | 0.0334553 | 0.036829 | 0.009919826 | 0.001097015 | 0.04784584 | 100000 | 0.005513346 | 0.0004341651 | 1.97413e-05 | 0.005967252 | 0.003465175
70 | 0.02461554 | 0.008233448 | 0.0005292322 | 0.03337822 | 0.03118301 | 0.008997828 | 0.0008244027 | 0.04100525 | 0.04043685 | 0.009919826 | 0.001341123 | 0.0516978 | 0.05242164 | 0.01093511 | 0.002178948 | 0.06553569 | 0.0127701 | 0.003132717 | 0.0001137583 | 0.01601658 | 0.01944242 | 0.004769546 | 0.0002799066 | 0.02449187 | 0.02848959 | 0.006988966 | 0.0006342292 | 0.03611278 | 0.04043685 | 0.009919826 | 0.001341123 | 0.0516978 | 300000 | 0.006623606 | 0.0004341651 | 2.931771e-05 | 0.007087089 | 0.004162981
100 | 0.0261263 | 0.008233448 | 0.0006016455 | 0.0349614 | 0.03309685 | 0.008997828 | 0.0009371186 | 0.0430318 | 0.04291864 | 0.009919826 | 0.001524246 | 0.05436271 | 0.05563899 | 0.01093511 | 0.002475834 | 0.06904993 | 0.01355386 | 0.003132717 | 0.0001293399 | 0.01681592 | 0.02063569 | 0.004769546 | 0.0003182297 | 0.02572346 | 0.03023812 | 0.006988966 | 0.0007209858 | 0.03794807 | 0.04291864 | 0.009919826 | 0.001524246 | 0.05436271 | 700000 | 0.007630388 | 0.0004341651 | 3.97733e-05 | 0.008104326 | 0.00479575
200 | 0.02933256 | 0.008233448 | 0.0007718735 | 0.03833788 | 0.03715855 | 0.008997828 | 0.001202009 | 0.04735838 | 0.04818568 | 0.009919826 | 0.001954368 | 0.06005987 | 0.06246708 | 0.01093511 | 0.003172564 | 0.07657475 | 0.01521721 | 0.003132717 | 0.0001659846 | 0.01851591 | 0.02316813 | 0.004769546 | 0.000408342 | 0.02834602 | 0.03394899 | 0.006988966 | 0.0009249098 | 0.04186286 | 0.04818568 | 0.009919826 | 0.001954368 | 0.06005987 | 1000000 | 0.008098698 | 0.0004341651 | 4.522213e-05 | 0.008578086 | 0.005090086
400 | 0.03293229 | 0.008233448 | 0.0009901587 | 0.0421559 | 0.0417187 | 0.008997828 | 0.001541516 | 0.05225804 | 0.05409909 | 0.009919826 | 0.002505181 | 0.0665241 | 0.07013313 | 0.01093511 | 0.004063557 | 0.0851318 | 0.01708469 | 0.003132717 | 0.0002130066 | 0.02043041 | 0.02601135 | 0.004769546 | 0.0005239414 | 0.03130484 | 0.03811526 | 0.006988966 | 0.001186358 | 0.04629058 | 0.05409909 | 0.009919826 | 0.002505181 | 0.0665241 | 3000000 | 0.009729589 | 0.0004341651 | 6.715733e-05 | 0.01023091 | 0.006115111
700 | 0.03615841 | 0.008233448 | 0.001210554 | 0.04560241 | 0.04580555 | 0.008997828 | 0.001884116 | 0.05668749 | 0.05939875 | 0.009919826 | 0.003060479 | 0.07237906 | 0.07700352 | 0.01093511 | 0.004960397 | 0.09289903 | 0.01875834 | 0.003132717 | 0.0002605198 | 0.02215158 | 0.02855948 | 0.004769546 | 0.0006407123 | 0.03396974 | 0.04184911 | 0.006988966 | 0.001450283 | 0.05028836 | 0.05939875 | 0.009919826 | 0.003060479 | 0.07237906 | 7000000 | 0.01120848 | 0.0004341651 | 9.110493e-05 | 0.01173375 | 0.007044603
1000 | 0.03837761 | 0.008233448 | 0.001375903 | 0.04798696 | 0.04861684 | 0.008997828 | 0.002141025 | 0.05975569 | 0.06304432 | 0.009919826 | 0.003476531 | 0.07644067 | 0.08172957 | 0.01093511 | 0.005631423 | 0.0982961 | 0.01990962 | 0.003132717 | 0.0002961903 | 0.02333853 | 0.0303123 | 0.004769546 | 0.0007283543 | 0.0358102 | 0.04441757 | 0.006988966 | 0.001648256 | 0.05305479 | 0.06304432 | 0.009919826 | 0.003476531 | 0.07644067 | 10000000 | 0.01189639 | 0.0004341651 | 0.0001035844 | 0.01243414 | 0.007476961
[33 empty] | 30000000 | 0.01429205 | 0.0004341651 | 0.0001538188 | 0.01488003 | 0.008982648
[33 empty] | 70000000 | 0.01646443 | 0.0004341651 | 0.0002086546 | 0.01710725 | 0.010348
[33 empty] | 100000000 | 0.01747492 | 0.0004341651 | 0.0002372275 | 0.01814631 | 0.0109831
[33 empty] | 300000000 | 0.02099397 | 0.0004341651 | 0.0003522225 | 0.02178035 | 0.01319485

## Sheet6a
NBTI Calculator (details, see Mahapatra et; al., IRPS 2011)
SiON N=42% (1us data) (very high N near Si/SiON - large pre-existing hole traps)
|  |  | Projection (VG use / T use) |  |  |  |  | User data for parameter calibration ( t-stress=1 - 1000s, up to 4 sets of data with varying stress T and up to 4 sets of data with varying stress VG)
EOT of IL (nm) | 1.45 |  | time | DC | 50% AC |  |  |  | VG | 2.5 | VG | 2.5 | VG | 2.5 | VG | 2.5 |  | VG | 1.9 | VG | 2.1 | VG | 2.3 | VG | 2.5
EOT of HK (nm) | 0 |  | 1000 | 0.01748389 | 0.007347373 |  |  |  | T | 55 | T | 85 | T | 125 | T | 175 |  | T | 125 | T | 125 | T | 125 | T | 125
VG use (V) | 1.2 |  | 3000 | 0.01983973 | 0.008826964 |  |  |  | time 1 | Vt shift 1 | time 2 | Vt shift 2 | time 3 | Vt shift 3 | time 4 | Vt shift 4 |  | time 5 | Vt shift 5 | time 6 | Vt shift 6 | time 7 | Vt shift 7 | time 8 | Vt shift 8
T use (OC) | 105 |  | 7000 | 0.0219763 | 0.01016865 |  |  |  | 1 | 0.06595794 | 1 | 0.07758451 | 1 | 0.09235 |  |  |  | 1 | 0.04308 | 1 | 0.0559 | 1 | 0.07534 | 1 | 0.09235
|  |  | 10000 | 0.02297025 | 0.01079275 |  |  |  | 1.77828 | 0.06912235 | 1.77828 | 0.08210817 | 1.77828 | 0.09843 |  |  |  | 1.77828 | 0.04583 | 1.77828 | 0.05857 | 1.77828 | 0.07977 | 1.77828 | 0.09843
|  |  | 30000 | 0.02643219 | 0.01296616 |  |  |  | 3.16228 | 0.07192 | 3.16228 | 0.08626732 | 3.16228 | 0.10313 |  |  |  | 3.16228 | 0.04755 | 3.16228 | 0.06223 | 3.16228 | 0.08425 | 3.16228 | 0.10313
Adjustable Parameters |  |  | 70000 | 0.02957219 | 0.014937 |  |  |  | 5.62341 | 0.07679882 | 5.62341 | 0.09010869 | 5.62341 | 0.10899 |  |  |  | 5.62341 | 0.04984 | 5.62341 | 0.06579 | 5.62341 | 0.08928 | 5.62341 | 0.10899
Nit prefactor (cm-2) | 220000000000 |  | 100000 | 0.03103302 | 0.01585375 |  |  |  | 10 | 0.07988647 | 10 | 0.09459497 | 10 | 0.11498 |  |  |  | 10 | 0.0529 | 10 | 0.06875 | 10 | 0.09409 | 10 | 0.11498
Nhole prefactor (cm-2) | 125000000000 |  | 300000 | 0.03612154 | 0.01904633 |  |  |  | 17.78279 | 0.08334941 | 17.78279 | 0.09924013 | 17.78279 | 0.12114 |  |  |  | 17.78279 | 0.0561 | 17.78279 | 0.07228 | 17.78279 | 0.09886 | 17.78279 | 0.12114
Gamma (Vg power law) | 3 |  | 700000 | 0.04073746 | 0.02194136 |  |  |  | 31.62278 | 0.087145 | 31.62278 | 0.1054181 | 31.62278 | 0.12751 |  |  |  | 31.62278 | 0.05925 | 31.62278 | 0.07626 | 31.62278 | 0.10445 | 31.62278 | 0.12751
Ea forward (eV) | 0.15 |  | 1000000 | 0.04288512 | 0.02328799 |  |  |  | 56.23413 | 0.09082118 | 56.23413 | 0.11011 | 56.23413 | 0.13383 |  |  |  | 56.23413 | 0.06308 | 56.23413 | 0.08117 | 56.23413 | 0.11004 | 56.23413 | 0.13383
|  |  | 3000000 | 0.0503671 | 0.02797766 |  |  |  | 100 | 0.09653588 | 100 | 0.1160076 | 100 | 0.14044 |  |  |  | 100 | 0.06712 | 100 | 0.08489 | 100 | 0.11414 | 100 | 0.14044
Constants |  |  | 7000000 | 0.05715552 | 0.03223023 |  |  |  | 177.82794 | 0.1005788 | 177.82794 | 0.1218304 | 177.82794 | 0.1476 |  |  |  | 177.82794 | 0.07081 | 177.82794 | 0.08944 | 177.82794 | 0.11992 | 177.82794 | 0.1476
Not prefactor (cm-2) | 3100000000000 |  | 10000000 | 0.06031445 | 0.03420835 |  |  |  | 316.22777 | 0.1055003 | 316.22777 | 0.1274008 | 316.22777 | 0.15355 |  |  |  | 316.22777 | 0.07412 | 316.22777 | 0.09349 | 316.22777 | 0.12551 | 316.22777 | 0.15355
Ea reverse (eV) | 0.2 |  | 30000000 | 0.07132167 | 0.04109712 |  |  |  | 562.34133 | 0.110925 | 562.34133 | 0.1337844 | 562.34133 | 0.16062 |  |  |  | 562.34133 | 0.07701 | 562.34133 | 0.09853 | 562.34133 | 0.13014 | 562.34133 | 0.16062
Ea diffusion (eV) | 0.58 |  | 70000000 | 0.08131163 | 0.04734384 |  |  |  | 961.3331 | 0.1162644 | 961.3331 | 0.1431215 | 961.3331 | 0.17102 |  |  |  | 961.3331 | 0.08073 | 961.3331 | 0.09889 | 961.3331 | 0.13465 | 961.3331 | 0.17102
Ea hole trapping (eV) | 0.03 |  | 100000000 | 0.08596137 | 0.05024954
Ea bulk traps (eV) | 0.15 |  | 300000000 | 0.1021685 | 0.06036863
gamma bulk traps | 9
eta (bulk traps) | 5000000000000
beta (bulk traps) | 0.36
|  |  | Nit | 0.01478777
q/Cox | 6.721715e-14 |  | Nhole | 0.008402144
Ea of Nit | 0.06316667 |  | Not | 0.2083732
Projection
Calculated dataset | [32 empty] | time | Nit | Nhole | Not | DC | 50% AC
Set | Nit 1 | Nhole 1 | Not 1 | Total 1 | Nit 2 | Nhole 2 | Not 2 | Total 2 | Nit 3 | Nhole 3 | Not 3 | Total 3 | Nit 4 | Nhole 4 | Not 4 | Total 4 | Nit 5 | Nhole 5 | Not 5 | Total 5 | Nit 6 | Nhole 6 | Not 6 | Total 6 | Nit 7 | Nhole 7 | Not 7 | Total 7 | Nit 8 | Nhole 8 | Not 8 | Total 8
V (IL) | 2.5 | 2.5 | 2.5 |  | 2.5 | 2.5 | 2.5 |  | 2.5 | 2.5 | 2.5 |  | 2.5 | 2.5 | 2.5 |  | 1.9 | 1.9 | 1.9 |  | 2.1 | 2.1 | 2.1 |  | 2.3 | 2.3 | 2.3 |  | 2.5 | 2.5 | 2.5 |  |  | 1.2 | 1.2 | 1.2
1/kT | 35.31406 | 35.31406 | 35.31406 |  | 32.35478 | 32.35478 | 32.35478 |  | 29.10304 | 29.10304 | 29.10304 |  | 25.85494 | 25.85494 | 25.85494 |  | 29.10304 | 29.10304 | 29.10304 |  | 29.10304 | 29.10304 | 29.10304 |  | 29.10304 | 29.10304 | 29.10304 |  | 29.10304 | 29.10304 | 29.10304 |  |  | 30.64289 | 30.64289 | 30.64289
| 0.02482873 | 0.04551024 | 1382808309.2 |  | 0.02993203 | 0.04973534 | 402960646.6 |  | 0.03675707 | 0.05483166 | 103954009.1 |  | 0.04512799 | 0.06044362 | 26858179.5 |  | 0.01613547 | 0.02406978 | 99197661932.3 |  | 0.02178606 | 0.03249894 | 8125668330.2 |  | 0.02862229 | 0.04269676 | 835883128.4 |  | 0.03675707 | 0.05483166 | 103954009.1 |  |  | 0.003688266 | 0.005790189 | 18384604902817032 |  | 0.5
time
1 | 0.02482873 | 0.04551024 | 0.0001066734 | 0.07044564 | 0.02993203 | 0.04973534 | 0.0001662547 | 0.07983362 | 0.03675707 | 0.05483166 | 0.0002707053 | 0.09185944 | 0.04512799 | 0.06044362 | 0.0004404685 | 0.1060121 | 0.01613547 | 0.02406978 | 2.291276e-05 | 0.04022817 | 0.02178606 | 0.03249894 | 5.639411e-05 | 0.0543414 | 0.02862229 | 0.04269676 | 0.0001278604 | 0.07144691 | 0.03675707 | 0.05483166 | 0.0002707053 | 0.09185944 | 1000 | 0.01169021 | 0.005790189 | 3.496509e-06 | 0.01748389 | 0.007347373
2 | 0.02787575 | 0.04551024 | 0.0001368975 | 0.07352288 | 0.03360533 | 0.04973534 | 0.0002133515 | 0.08355402 | 0.04126795 | 0.05483166 | 0.0003473662 | 0.09644698 | 0.05066617 | 0.06044362 | 0.0005651392 | 0.1116749 | 0.01811564 | 0.02406978 | 2.940637e-05 | 0.04221483 | 0.02445968 | 0.03249894 | 7.237489e-05 | 0.057031 | 0.03213486 | 0.04269676 | 0.0001640851 | 0.0749957 | 0.04126795 | 0.05483166 | 0.0003473662 | 0.09644698 | 3000 | 0.01404434 | 0.005790189 | 5.192739e-06 | 0.01983973 | 0.008826964
4 | 0.0312967 | 0.04551024 | 0.0001756815 | 0.07698262 | 0.03772943 | 0.04973534 | 0.000273781 | 0.08773855 | 0.04633241 | 0.05483166 | 0.0004457134 | 0.1016098 | 0.05688399 | 0.06044362 | 0.0007250353 | 0.1180526 | 0.02033882 | 0.02406978 | 3.774014e-05 | 0.04444634 | 0.02746141 | 0.03249894 | 9.288323e-05 | 0.06005323 | 0.03607849 | 0.04269676 | 0.0002105676 | 0.07898582 | 0.04633241 | 0.05483166 | 0.0004457134 | 0.1016098 | 7000 | 0.01617907 | 0.005790189 | 7.04476e-06 | 0.0219763 | 0.01016865
7 | 0.03436259 | 0.04551024 | 0.0002148715 | 0.0800877 | 0.04142548 | 0.04973534 | 0.0003348369 | 0.09149566 | 0.05087123 | 0.05483166 | 0.0005450616 | 0.106248 | 0.06245646 | 0.06044362 | 0.0008865108 | 0.1237866 | 0.02233125 | 0.02406978 | 4.616241e-05 | 0.0464472 | 0.03015158 | 0.03249894 | 0.0001136081 | 0.06276414 | 0.03961282 | 0.04269676 | 0.000257535 | 0.08256711 | 0.05087123 | 0.05483166 | 0.0005450616 | 0.106248 | 10000 | 0.01717205 | 0.005790189 | 8.009952e-06 | 0.02297025 | 0.01079275
10 | 0.03647157 | 0.04551024 | 0.000244294 | 0.08222611 | 0.04396795 | 0.04973534 | 0.0003806714 | 0.09408396 | 0.05399343 | 0.05483166 | 0.00061963 | 0.1094447 | 0.0662897 | 0.06044362 | 0.001007679 | 0.127741 | 0.02370182 | 0.02406978 | 5.248638e-05 | 0.04782409 | 0.03200212 | 0.03249894 | 0.0001291689 | 0.06463023 | 0.04204403 | 0.04269676 | 0.0002927953 | 0.08503359 | 0.05399343 | 0.05483166 | 0.00061963 | 0.1094447 | 30000 | 0.0206301 | 0.005790189 | 1.189569e-05 | 0.02643219 | 0.01296616
20 | 0.04094742 | 0.04551024 | 0.0003134811 | 0.08677114 | 0.04936376 | 0.04973534 | 0.000488437 | 0.09958753 | 0.06061958 | 0.05483166 | 0.0007949138 | 0.1162462 | 0.07442486 | 0.06044362 | 0.001292393 | 0.1361609 | 0.02661054 | 0.02406978 | 6.735997e-05 | 0.05074768 | 0.03592947 | 0.03249894 | 0.0001657641 | 0.06859418 | 0.04720374 | 0.04269676 | 0.0003757062 | 0.0902762 | 0.06061958 | 0.05483166 | 0.0007949138 | 0.1162462 | 70000 | 0.02376586 | 0.005790189 | 1.613826e-05 | 0.02957219 | 0.014937
40 | 0.04597254 | 0.04551024 | 0.000402244 | 0.09188503 | 0.05542175 | 0.04973534 | 0.0006266643 | 0.1057838 | 0.0680589 | 0.05483166 | 0.001019661 | 0.1239102 | 0.08355839 | 0.06044362 | 0.001657231 | 0.1456592 | 0.02987622 | 0.02406978 | 8.644757e-05 | 0.05403245 | 0.04033878 | 0.03249894 | 0.000212722 | 0.07305045 | 0.05299665 | 0.04269676 | 0.0004820678 | 0.09617547 | 0.0680589 | 0.05483166 | 0.001019661 | 0.1239102 | 100000 | 0.02522448 | 0.005790189 | 1.834928e-05 | 0.03103302 | 0.01585375
70 | 0.05047611 | 0.04551024 | 0.0004919145 | 0.09647826 | 0.06085098 | 0.04973534 | 0.0007662717 | 0.1113526 | 0.07472609 | 0.05483166 | 0.001246556 | 0.1308043 | 0.09174394 | 0.06044362 | 0.002025305 | 0.1542129 | 0.03280296 | 0.02406978 | 0.0001057368 | 0.05697848 | 0.04429045 | 0.03249894 | 0.0002601696 | 0.07704957 | 0.05818831 | 0.04269676 | 0.0005895079 | 0.1014746 | 0.07472609 | 0.05483166 | 0.001246556 | 0.1308043 | 300000 | 0.0303041 | 0.005790189 | 2.725044e-05 | 0.03612154 | 0.01904633
100 | 0.05357405 | 0.04551024 | 0.0005592218 | 0.09964351 | 0.06458568 | 0.04973534 | 0.0008710397 | 0.1151921 | 0.07931237 | 0.05483166 | 0.001416767 | 0.1355608 | 0.09737468 | 0.06044362 | 0.002301256 | 0.1601196 | 0.03481622 | 0.02406978 | 0.0001202198 | 0.05900623 | 0.04700876 | 0.03249894 | 0.0002957904 | 0.07980349 | 0.06175959 | 0.04269676 | 0.000670147 | 0.1051265 | 0.07931237 | 0.05483166 | 0.001416767 | 0.1355608 | 700000 | 0.0349103 | 0.005790189 | 3.696877e-05 | 0.04073746 | 0.02194136
200 | 0.06014874 | 0.04551024 | 0.0007174466 | 0.1063764 | 0.07251172 | 0.04973534 | 0.001117252 | 0.1233643 | 0.08904569 | 0.05483166 | 0.00181656 | 0.1456939 | 0.1093246 | 0.06044362 | 0.002948857 | 0.1727171 | 0.03908892 | 0.02406978 | 0.0001542806 | 0.06331299 | 0.05277774 | 0.03249894 | 0.0003795487 | 0.08565623 | 0.06933881 | 0.04269676 | 0.0008596918 | 0.1128953 | 0.08904569 | 0.05483166 | 0.00181656 | 0.1456939 | 1000000 | 0.0370529 | 0.005790189 | 4.203339e-05 | 0.04288512 | 0.02328799
400 | 0.06753028 | 0.04551024 | 0.0009203398 | 0.1139609 | 0.08141047 | 0.04973534 | 0.001432819 | 0.1325786 | 0.09997351 | 0.05483166 | 0.002328534 | 0.1571337 | 0.1227411 | 0.06044362 | 0.003777024 | 0.1869618 | 0.04388597 | 0.02406978 | 0.0001979869 | 0.06815374 | 0.0592547 | 0.03249894 | 0.0004869968 | 0.09224064 | 0.07784817 | 0.04269676 | 0.001102705 | 0.1216476 | 0.09997351 | 0.05483166 | 0.002328534 | 0.1571337 | 3000000 | 0.04451449 | 0.005790189 | 6.242188e-05 | 0.0503671 | 0.02797766
700 | 0.07414569 | 0.04551024 | 0.001125194 | 0.1207811 | 0.08938561 | 0.04973534 | 0.001751262 | 0.1408722 | 0.1097671 | 0.05483166 | 0.002844676 | 0.1674435 | 0.1347651 | 0.06044362 | 0.004610626 | 0.1998193 | 0.04818513 | 0.02406978 | 0.0002421498 | 0.07249706 | 0.06505941 | 0.03249894 | 0.0005955339 | 0.09815389 | 0.08547434 | 0.04269676 | 0.001348019 | 0.1295191 | 0.1097671 | 0.05483166 | 0.002844676 | 0.1674435 | 7000000 | 0.05128065 | 0.005790189 | 8.468086e-05 | 0.05715552 | 0.03223023
1000 | 0.07869634 | 0.04551024 | 0.001278885 | 0.1254855 | 0.0948716 | 0.04973534 | 0.001990055 | 0.146597 | 0.116504 | 0.05483166 | 0.003231391 | 0.1745671 | 0.1430362 | 0.06044362 | 0.005234335 | 0.2087142 | 0.05114247 | 0.02406978 | 0.0002753051 | 0.07548756 | 0.0690524 | 0.03249894 | 0.0006769959 | 0.1022283 | 0.09072028 | 0.04269676 | 0.001532032 | 0.1349491 | 0.116504 | 0.05483166 | 0.003231391 | 0.1745671 | 10000000 | 0.05442798 | 0.005790189 | 9.62804e-05 | 0.06031445 | 0.03420835
[33 empty] | 30000000 | 0.06538851 | 0.005790189 | 0.0001429726 | 0.07132167 | 0.04109712
[33 empty] | 70000000 | 0.0753275 | 0.005790189 | 0.0001939418 | 0.08131163 | 0.04734384
[33 empty] | 100000000 | 0.07995068 | 0.005790189 | 0.0002204999 | 0.08596137 | 0.05024954
[33 empty] | 300000000 | 0.0960509 | 0.005790189 | 0.0003273863 | 0.1021685 | 0.06036863

## Sheet6b
NBTI Calculator (details, see Mahapatra et; al., IRPS 2011)
SiON N=42% (1ms data) (very high N near Si/SiON - large pre-existing hole traps)
|  |  | Projection (VG use / T use) |  |  |  |  | User data for parameter calibration ( t-stress=1 - 1000s, up to 4 sets of data with varying stress T and up to 4 sets of data with varying stress VG)
EOT of IL (nm) | 1.45 |  | time | DC | 50% AC |  |  |  | VG | 2.5 | VG | 2.5 | VG | 2.5 | VG | 2.5 |  | VG | 1.9 | VG | 2.1 | VG | 2.3 | VG | 2.5
EOT of HK (nm) | 0 |  | 1000 | 0.01400978 | 0.007347373 |  |  |  | T | 55 | T | 85 | T | 125 | T | 175 |  | T | 125 | T | 125 | T | 125 | T | 125
VG use (V) | 1.2 |  | 3000 | 0.01636561 | 0.008826964 |  |  |  | time 1 | Vt shift 1 | time 2 | Vt shift 2 | time 3 | Vt shift 3 | time 4 | Vt shift 4 |  | time 5 | Vt shift 5 | time 6 | Vt shift 6 | time 7 | Vt shift 7 | time 8 | Vt shift 8
T use (OC) | 105 |  | 7000 | 0.01850219 | 0.01016865 |  |  |  | 1 | 0.04170252 | 1 | 0.04593858 | 1 | 0.05817729 |  |  |  | 1 | 0.0266024 | 1 | 0.03699618 | 1 | 0.04398386 | 1 | 0.05817729
|  |  | 10000 | 0.01949614 | 0.01079275 |  |  |  | 1.77828 | 0.04486603 | 1.77828 | 0.05050574 | 1.77828 | 0.06428173 |  |  |  | 1.77828 | 0.02937229 | 1.77828 | 0.03966244 | 1.77828 | 0.04844922 | 1.77828 | 0.06428173
|  |  | 30000 | 0.02295808 | 0.01296616 |  |  |  | 3.16228 | 0.04770522 | 3.16228 | 0.05468724 | 3.16228 | 0.06903098 |  |  |  | 3.16228 | 0.0310905 | 3.16228 | 0.04336869 | 3.16228 | 0.05297005 | 3.16228 | 0.06903098
Adjustable Parameters |  |  | 70000 | 0.02609808 | 0.014937 |  |  |  | 5.62341 | 0.05258703 | 5.62341 | 0.05855472 | 5.62341 | 0.07494007 |  |  |  | 5.62341 | 0.0333864 | 5.62341 | 0.04693729 | 5.62341 | 0.05804558 | 5.62341 | 0.07494007
Nit prefactor (cm-2) | 220000000000 |  | 100000 | 0.0275589 | 0.01585375 |  |  |  | 10 | 0.05569364 | 10 | 0.06308331 | 10 | 0.08099567 |  |  |  | 10 | 0.03645746 | 10 | 0.04991962 | 10 | 0.06287705 | 10 | 0.08099567
Nhole prefactor (cm-2) | 50000000000 |  | 300000 | 0.03264743 | 0.01904633 |  |  |  | 17.78279 | 0.05916439 | 17.78279 | 0.06778819 | 17.78279 | 0.08719777 |  |  |  | 17.78279 | 0.03970134 | 17.78279 | 0.05346783 | 17.78279 | 0.06770852 | 17.78279 | 0.08719777
Gamma (Vg power law) | 3 |  | 700000 | 0.03726334 | 0.02194136 |  |  |  | 31.62278 | 0.06300498 | 31.62278 | 0.07400812 | 31.62278 | 0.09362574 |  |  |  | 31.62278 | 0.04285634 | 31.62278 | 0.05746977 | 31.62278 | 0.07333875 | 31.62278 | 0.09362574
Ea forward (eV) | 0.15 |  | 1000000 | 0.03941101 | 0.02328799 |  |  |  | 56.23413 | 0.06670332 | 56.23413 | 0.07874055 | 56.23413 | 0.09999267 |  |  |  | 56.23413 | 0.04668777 | 56.23413 | 0.06239954 | 56.23413 | 0.07896899 | 56.23413 | 0.09999267
|  |  | 3000000 | 0.04689299 | 0.02797766 |  |  |  | 100 | 0.07244429 | 100 | 0.08469052 | 100 | 0.1066648 |  |  |  | 100 | 0.05074137 | 100 | 0.06613128 | 100 | 0.08310708 | 100 | 0.1066648
Constants |  |  | 7000000 | 0.05368141 | 0.03223023 |  |  |  | 177.82794 | 0.07652954 | 177.82794 | 0.09053581 | 177.82794 | 0.1139108 |  |  |  | 177.82794 | 0.05447405 | 177.82794 | 0.07071438 | 177.82794 | 0.08890928 | 177.82794 | 0.1139108
Not prefactor (cm-2) | 3100000000000 |  | 10000000 | 0.05684033 | 0.03420835 |  |  |  | 316.22777 | 0.08145687 | 316.22777 | 0.09614972 | 316.22777 | 0.1198992 |  |  |  | 316.22777 | 0.05780186 | 316.22777 | 0.07478769 | 316.22777 | 0.09455616 | 316.22777 | 0.1198992
Ea reverse (eV) | 0.2 |  | 30000000 | 0.06784756 | 0.04109712 |  |  |  | 562.34133 | 0.08691904 | 562.34133 | 0.1026065 | 562.34133 | 0.1270231 |  |  |  | 562.34133 | 0.06069518 | 562.34133 | 0.07985001 | 562.34133 | 0.09922676 | 562.34133 | 0.1270231
Ea diffusion (eV) | 0.58 |  | 70000000 | 0.07783752 | 0.04734384 |  |  |  | 961.2931 | 0.09229017 | 961.2931 | 0.1120218 | 961.2931 | 0.137541 |  |  |  | 961.2931 | 0.06444267 | 961.2931 | 0.08020687 | 961.2931 | 0.1037753 | 961.2931 | 0.137541
Ea hole trapping (eV) | 0.03 |  | 100000000 | 0.08248726 | 0.05024954
Ea bulk traps (eV) | 0.15 |  | 300000000 | 0.09869436 | 0.06036863
gamma bulk traps | 9
eta (bulk traps) | 5000000000000
beta (bulk traps) | 0.36
|  |  | Nit | 0.01478777
q/Cox | 6.721715e-14 |  | Nhole | 0.003360858
Ea of Nit | 0.06316667 |  | Not | 0.2083732
Projection
Calculated dataset | [32 empty] | time | Nit | Nhole | Not | DC | 50% AC
Set | Nit 1 | Nhole 1 | Not 1 | Total 1 | Nit 2 | Nhole 2 | Not 2 | Total 2 | Nit 3 | Nhole 3 | Not 3 | Total 3 | Nit 4 | Nhole 4 | Not 4 | Total 4 | Nit 5 | Nhole 5 | Not 5 | Total 5 | Nit 6 | Nhole 6 | Not 6 | Total 6 | Nit 7 | Nhole 7 | Not 7 | Total 7 | Nit 8 | Nhole 8 | Not 8 | Total 8
V (IL) | 2.5 | 2.5 | 2.5 |  | 2.5 | 2.5 | 2.5 |  | 2.5 | 2.5 | 2.5 |  | 2.5 | 2.5 | 2.5 |  | 1.9 | 1.9 | 1.9 |  | 2.1 | 2.1 | 2.1 |  | 2.3 | 2.3 | 2.3 |  | 2.5 | 2.5 | 2.5 |  |  | 1.2 | 1.2 | 1.2
1/kT | 35.31406 | 35.31406 | 35.31406 |  | 32.35478 | 32.35478 | 32.35478 |  | 29.10304 | 29.10304 | 29.10304 |  | 25.85494 | 25.85494 | 25.85494 |  | 29.10304 | 29.10304 | 29.10304 |  | 29.10304 | 29.10304 | 29.10304 |  | 29.10304 | 29.10304 | 29.10304 |  | 29.10304 | 29.10304 | 29.10304 |  |  | 30.64289 | 30.64289 | 30.64289
| 0.02482873 | 0.0182041 | 1382808309.2 |  | 0.02993203 | 0.01989413 | 402960646.6 |  | 0.03675707 | 0.02193266 | 103954009.1 |  | 0.04512799 | 0.02417745 | 26858179.5 |  | 0.01613547 | 0.009627913 | 99197661932.3 |  | 0.02178606 | 0.01299958 | 8125668330.2 |  | 0.02862229 | 0.0170787 | 835883128.4 |  | 0.03675707 | 0.02193266 | 103954009.1 |  |  | 0.003688266 | 0.002316076 | 18384604902817032 |  | 0.5
time
1 | 0.02482873 | 0.0182041 | 0.0001066734 | 0.0431395 | 0.02993203 | 0.01989413 | 0.0001662547 | 0.04999242 | 0.03675707 | 0.02193266 | 0.0002707053 | 0.05896044 | 0.04512799 | 0.02417745 | 0.0004404685 | 0.06974591 | 0.01613547 | 0.009627913 | 2.291276e-05 | 0.0257863 | 0.02178606 | 0.01299958 | 5.639411e-05 | 0.03484204 | 0.02862229 | 0.0170787 | 0.0001278604 | 0.04582885 | 0.03675707 | 0.02193266 | 0.0002707053 | 0.05896044 | 1000 | 0.01169021 | 0.002316076 | 3.496509e-06 | 0.01400978 | 0.007347373
2 | 0.02787575 | 0.0182041 | 0.0001368975 | 0.04621674 | 0.03360533 | 0.01989413 | 0.0002133515 | 0.05371282 | 0.04126795 | 0.02193266 | 0.0003473662 | 0.06354798 | 0.05066617 | 0.02417745 | 0.0005651392 | 0.07540875 | 0.01811564 | 0.009627913 | 2.940637e-05 | 0.02777296 | 0.02445968 | 0.01299958 | 7.237489e-05 | 0.03753163 | 0.03213486 | 0.0170787 | 0.0001640851 | 0.04937765 | 0.04126795 | 0.02193266 | 0.0003473662 | 0.06354798 | 3000 | 0.01404434 | 0.002316076 | 5.192739e-06 | 0.01636561 | 0.008826964
4 | 0.0312967 | 0.0182041 | 0.0001756815 | 0.04967648 | 0.03772943 | 0.01989413 | 0.000273781 | 0.05789735 | 0.04633241 | 0.02193266 | 0.0004457134 | 0.06871079 | 0.05688399 | 0.02417745 | 0.0007250353 | 0.08178647 | 0.02033882 | 0.009627913 | 3.774014e-05 | 0.03000447 | 0.02746141 | 0.01299958 | 9.288323e-05 | 0.04055387 | 0.03607849 | 0.0170787 | 0.0002105676 | 0.05336776 | 0.04633241 | 0.02193266 | 0.0004457134 | 0.06871079 | 7000 | 0.01617907 | 0.002316076 | 7.04476e-06 | 0.01850219 | 0.01016865
7 | 0.03436259 | 0.0182041 | 0.0002148715 | 0.05278156 | 0.04142548 | 0.01989413 | 0.0003348369 | 0.06165446 | 0.05087123 | 0.02193266 | 0.0005450616 | 0.07334896 | 0.06245646 | 0.02417745 | 0.0008865108 | 0.08752042 | 0.02233125 | 0.009627913 | 4.616241e-05 | 0.03200533 | 0.03015158 | 0.01299958 | 0.0001136081 | 0.04326477 | 0.03961282 | 0.0170787 | 0.000257535 | 0.05694906 | 0.05087123 | 0.02193266 | 0.0005450616 | 0.07334896 | 10000 | 0.01717205 | 0.002316076 | 8.009952e-06 | 0.01949614 | 0.01079275
10 | 0.03647157 | 0.0182041 | 0.000244294 | 0.05491996 | 0.04396795 | 0.01989413 | 0.0003806714 | 0.06424276 | 0.05399343 | 0.02193266 | 0.00061963 | 0.07654572 | 0.0662897 | 0.02417745 | 0.001007679 | 0.09147482 | 0.02370182 | 0.009627913 | 5.248638e-05 | 0.03338222 | 0.03200212 | 0.01299958 | 0.0001291689 | 0.04513087 | 0.04204403 | 0.0170787 | 0.0002927953 | 0.05941553 | 0.05399343 | 0.02193266 | 0.00061963 | 0.07654572 | 30000 | 0.0206301 | 0.002316076 | 1.189569e-05 | 0.02295808 | 0.01296616
20 | 0.04094742 | 0.0182041 | 0.0003134811 | 0.05946499 | 0.04936376 | 0.01989413 | 0.000488437 | 0.06974633 | 0.06061958 | 0.02193266 | 0.0007949138 | 0.08334716 | 0.07442486 | 0.02417745 | 0.001292393 | 0.0998947 | 0.02661054 | 0.009627913 | 6.735997e-05 | 0.03630581 | 0.03592947 | 0.01299958 | 0.0001657641 | 0.04909481 | 0.04720374 | 0.0170787 | 0.0003757062 | 0.06465815 | 0.06061958 | 0.02193266 | 0.0007949138 | 0.08334716 | 70000 | 0.02376586 | 0.002316076 | 1.613826e-05 | 0.02609808 | 0.014937
40 | 0.04597254 | 0.0182041 | 0.000402244 | 0.06457888 | 0.05542175 | 0.01989413 | 0.0006266643 | 0.07594255 | 0.0680589 | 0.02193266 | 0.001019661 | 0.09101122 | 0.08355839 | 0.02417745 | 0.001657231 | 0.1093931 | 0.02987622 | 0.009627913 | 8.644757e-05 | 0.03959058 | 0.04033878 | 0.01299958 | 0.000212722 | 0.05355108 | 0.05299665 | 0.0170787 | 0.0004820678 | 0.07055742 | 0.0680589 | 0.02193266 | 0.001019661 | 0.09101122 | 100000 | 0.02522448 | 0.002316076 | 1.834928e-05 | 0.0275589 | 0.01585375
70 | 0.05047611 | 0.0182041 | 0.0004919145 | 0.06917212 | 0.06085098 | 0.01989413 | 0.0007662717 | 0.08151139 | 0.07472609 | 0.02193266 | 0.001246556 | 0.09790531 | 0.09174394 | 0.02417745 | 0.002025305 | 0.1179467 | 0.03280296 | 0.009627913 | 0.0001057368 | 0.04253661 | 0.04429045 | 0.01299958 | 0.0002601696 | 0.0575502 | 0.05818831 | 0.0170787 | 0.0005895079 | 0.07585652 | 0.07472609 | 0.02193266 | 0.001246556 | 0.09790531 | 300000 | 0.0303041 | 0.002316076 | 2.725044e-05 | 0.03264743 | 0.01904633
100 | 0.05357405 | 0.0182041 | 0.0005592218 | 0.07233737 | 0.06458568 | 0.01989413 | 0.0008710397 | 0.08535085 | 0.07931237 | 0.02193266 | 0.001416767 | 0.1026618 | 0.09737468 | 0.02417745 | 0.002301256 | 0.1238534 | 0.03481622 | 0.009627913 | 0.0001202198 | 0.04456436 | 0.04700876 | 0.01299958 | 0.0002957904 | 0.06030412 | 0.06175959 | 0.0170787 | 0.000670147 | 0.07950844 | 0.07931237 | 0.02193266 | 0.001416767 | 0.1026618 | 700000 | 0.0349103 | 0.002316076 | 3.696877e-05 | 0.03726334 | 0.02194136
200 | 0.06014874 | 0.0182041 | 0.0007174466 | 0.07907028 | 0.07251172 | 0.01989413 | 0.001117252 | 0.09352311 | 0.08904569 | 0.02193266 | 0.00181656 | 0.1127949 | 0.1093246 | 0.02417745 | 0.002948857 | 0.1364509 | 0.03908892 | 0.009627913 | 0.0001542806 | 0.04887112 | 0.05277774 | 0.01299958 | 0.0003795487 | 0.06615686 | 0.06933881 | 0.0170787 | 0.0008596918 | 0.08727721 | 0.08904569 | 0.02193266 | 0.00181656 | 0.1127949 | 1000000 | 0.0370529 | 0.002316076 | 4.203339e-05 | 0.03941101 | 0.02328799
400 | 0.06753028 | 0.0182041 | 0.0009203398 | 0.08665471 | 0.08141047 | 0.01989413 | 0.001432819 | 0.1027374 | 0.09997351 | 0.02193266 | 0.002328534 | 0.1242347 | 0.1227411 | 0.02417745 | 0.003777024 | 0.1506956 | 0.04388597 | 0.009627913 | 0.0001979869 | 0.05371187 | 0.0592547 | 0.01299958 | 0.0004869968 | 0.07274127 | 0.07784817 | 0.0170787 | 0.001102705 | 0.09602958 | 0.09997351 | 0.02193266 | 0.002328534 | 0.1242347 | 3000000 | 0.04451449 | 0.002316076 | 6.242188e-05 | 0.04689299 | 0.02797766
700 | 0.07414569 | 0.0182041 | 0.001125194 | 0.09347498 | 0.08938561 | 0.01989413 | 0.001751262 | 0.111031 | 0.1097671 | 0.02193266 | 0.002844676 | 0.1345445 | 0.1347651 | 0.02417745 | 0.004610626 | 0.1635532 | 0.04818513 | 0.009627913 | 0.0002421498 | 0.05805519 | 0.06505941 | 0.01299958 | 0.0005955339 | 0.07865452 | 0.08547434 | 0.0170787 | 0.001348019 | 0.1039011 | 0.1097671 | 0.02193266 | 0.002844676 | 0.1345445 | 7000000 | 0.05128065 | 0.002316076 | 8.468086e-05 | 0.05368141 | 0.03223023
1000 | 0.07869634 | 0.0182041 | 0.001278885 | 0.09817932 | 0.0948716 | 0.01989413 | 0.001990055 | 0.1167558 | 0.116504 | 0.02193266 | 0.003231391 | 0.1416681 | 0.1430362 | 0.02417745 | 0.005234335 | 0.172448 | 0.05114247 | 0.009627913 | 0.0002753051 | 0.06104569 | 0.0690524 | 0.01299958 | 0.0006769959 | 0.08272897 | 0.09072028 | 0.0170787 | 0.001532032 | 0.109331 | 0.116504 | 0.02193266 | 0.003231391 | 0.1416681 | 10000000 | 0.05442798 | 0.002316076 | 9.62804e-05 | 0.05684033 | 0.03420835
[33 empty] | 30000000 | 0.06538851 | 0.002316076 | 0.0001429726 | 0.06784756 | 0.04109712
[33 empty] | 70000000 | 0.0753275 | 0.002316076 | 0.0001939418 | 0.07783752 | 0.04734384
[33 empty] | 100000000 | 0.07995068 | 0.002316076 | 0.0002204999 | 0.08248726 | 0.05024954
[33 empty] | 300000000 | 0.0960509 | 0.002316076 | 0.0003273863 | 0.09869436 | 0.06036863

## Sheet7a
NBTI Calculator (details, see Mahapatra et; al., IRPS 2011)
HfSiON (1us data) (Note - not fully optimized stack)
|  |  | Projection (VG use / T use) |  |  |  |  | User data for parameter calibration ( t-stress=1 - 1000s, up to 4 sets of data with varying stress T and up to 4 sets of data with varying stress VG)
EOT of IL (nm) | 0.87 |  | time | DC | 50% AC |  |  |  | VG | 1.9 | VG | 1.9 | VG | 1.9 | VG | 1.9 |  | VG | 1.5 | VG | 1.7 | VG | 1.9 | VG | 2.1
EOT of HK (nm) | 0.52 |  | 1000 | 0.008767587 | 0.004131461 |  |  |  | T | 55 | T | 85 | T | 125 | T | 175 |  | T | 125 | T | 125 | T | 125 | T | 125
VG use (V) | 1.1 |  | 3000 | 0.01009134 | 0.004963442 |  |  |  | time 1 | Vt shift 1 | time 2 | Vt shift 2 | time 3 | Vt shift 3 | time 4 | Vt shift 4 |  | time 5 | Vt shift 5 | time 6 | Vt shift 6 | time 7 | Vt shift 7 | time 8 | Vt shift 8
T use (OC) | 105 |  | 7000 | 0.01129172 | 0.005717881 |  |  |  | 1 | 0.0266 | 1 | 0.0324 | 1.01488 | 0.04954 |  |  |  | 1.01488 | 0.01986 | 1.01488 | 0.02589 | 1.01488 | 0.04954 | 1.01488 | 0.07323
|  |  | 10000 | 0.01185008 | 0.006068812 |  |  |  | 1.778279 | 0.02795437 | 1.778279 | 0.03395373 | 1.778279 | 0.05219992 |  |  |  | 1.778279 | 0.02055495 | 1.778279 | 0.02698945 | 1.778279 | 0.05219992 | 1.778279 | 0.0775691
|  |  | 30000 | 0.01379459 | 0.00729093 |  |  |  | 3.162278 | 0.02933852 | 3.162278 | 0.0362369 | 3.162278 | 0.05521238 |  |  |  | 3.162278 | 0.02156349 | 3.162278 | 0.02861274 | 3.162278 | 0.05521238 | 3.162278 | 0.08278457
Adjustable Parameters |  |  | 70000 | 0.01555786 | 0.008399145 |  |  |  | 5.623413 | 0.03079946 | 5.623413 | 0.03860172 | 5.623413 | 0.05778307 |  |  |  | 5.623413 | 0.02277575 | 5.623413 | 0.03039099 | 5.623413 | 0.05778307 | 5.623413 | 0.08676197
Nit prefactor (cm-2) | 2500000000000 |  | 100000 | 0.01637807 | 0.008914638 |  |  |  | 10 | 0.03229263 | 10 | 0.04068895 | 10 | 0.06052637 |  |  |  | 10 | 0.02395898 | 10 | 0.03284535 | 10 | 0.06052637 | 10 | 0.09175403
Nhole prefactor (cm-2) | 380000000000 |  | 300000 | 0.01923442 | 0.01070984 |  |  |  | 17.78279 | 0.03385009 | 17.78279 | 0.04285992 | 17.78279 | 0.06396838 |  |  |  | 17.78279 | 0.0252353 | 17.78279 | 0.03538631 | 17.78279 | 0.06396838 | 17.78279 | 0.09769588
Gamma (Vg power law) | 4 |  | 700000 | 0.02182457 | 0.01233772 |  |  |  | 31.62278 | 0.03566659 | 31.62278 | 0.04540361 | 31.62278 | 0.06765843 |  |  |  | 31.62278 | 0.02699711 | 31.62278 | 0.03825434 | 31.62278 | 0.06765843 | 31.62278 | 0.1034447
Ea forward (eV) | 0.195 |  | 1000000 | 0.02302939 | 0.01309495 |  |  |  | 56.23413 | 0.03770034 | 56.23413 | 0.04796884 | 56.23413 | 0.07122269 |  |  |  | 56.23413 | 0.02857159 | 56.23413 | 0.04098021 | 56.23413 | 0.07122269 | 56.23413 | 0.1094732
|  |  | 3000000 | 0.02722521 | 0.01573196 |  |  |  | 100 | 0.03974211 | 100 | 0.05081895 | 100 | 0.07533595 |  |  |  | 100 | 0.02997001 | 100 | 0.04360921 | 100 | 0.07533595 | 100 | 0.1153351
Constants |  |  | 7000000 | 0.03103 | 0.01812321 |  |  |  | 177.8279 | 0.04192099 | 177.8279 | 0.05426963 | 177.8279 | 0.07973785 |  |  |  | 177.8279 | 0.03201926 | 177.8279 | 0.0462623 | 177.8279 | 0.07973785 | 177.8279 | 0.1221312
Not prefactor (cm-2) | 3100000000000 |  | 10000000 | 0.03279983 | 0.01923551 |  |  |  | 316.2278 | 0.04432837 | 316.2278 | 0.05769317 | 316.2278 | 0.08425679 |  |  |  | 316.2278 | 0.03407375 | 316.2278 | 0.04892908 | 316.2278 | 0.08425679 | 316.2278 | 0.1298477
Ea reverse (eV) | 0.2 |  | 30000000 | 0.03896329 | 0.0231091 |  |  |  | 562.3413 | 0.04655434 | 562.3413 | 0.06022495 | 562.3413 | 0.08874382 |  |  |  | 562.3413 | 0.03610362 | 562.3413 | 0.05233224 | 562.3413 | 0.08874382 | 562.3413 | 0.1378545
Ea diffusion (eV) | 0.58 |  | 70000000 | 0.04455236 | 0.02662166 |  |  |  | 1000 | 0.04778 | 1000 | 0.06068 | 961.2931 | 0.09152 |  |  |  | 961.2931 | 0.03789 | 961.2931 | 0.05555 | 961.2931 | 0.09152 | 961.2931 | 0.14353
Ea hole trapping (eV) | 0.03 |  | 100000000 | 0.04715217 | 0.02825555
Ea bulk traps (eV) | 0.15 |  | 300000000 | 0.05620608 | 0.03394556
gamma bulk traps | 9
eta (bulk traps) | 5000000000000
beta (bulk traps) | 0.36
|  |  | Nit | 0.1610894
q/Cox | 6.443575e-14 |  | Nhole | 0.02448559
Ea of Nit | 0.09331667 |  | Not | 0.1997508
Projection
Calculated dataset | [32 empty] | time | Nit | Nhole | Not | DC | 50% AC
Set | Nit 1 | Nhole 1 | Not 1 | Total 1 | Nit 2 | Nhole 2 | Not 2 | Total 2 | Nit 3 | Nhole 3 | Not 3 | Total 3 | Nit 4 | Nhole 4 | Not 4 | Total 4 | Nit 5 | Nhole 5 | Not 5 | Total 5 | Nit 6 | Nhole 6 | Not 6 | Total 6 | Nit 7 | Nhole 7 | Not 7 | Total 7 | Nit 8 | Nhole 8 | Not 8 | Total 8
V (IL) | 1.189209 | 1.189209 | 1.189209 |  | 1.189209 | 1.189209 | 1.189209 |  | 1.189209 | 1.189209 | 1.189209 |  | 1.189209 | 1.189209 | 1.189209 |  | 0.9388489 | 0.9388489 | 0.9388489 |  | 1.064029 | 1.064029 | 1.064029 |  | 1.189209 | 1.189209 | 1.189209 |  | 1.314388 | 1.314388 | 1.314388 |  |  | 0.6884892 | 0.6884892 | 0.6884892
1/kT | 35.31406 | 35.31406 | 35.31406 |  | 32.35478 | 32.35478 | 32.35478 |  | 29.10304 | 29.10304 | 29.10304 |  | 25.85494 | 25.85494 | 25.85494 |  | 29.10304 | 29.10304 | 29.10304 |  | 29.10304 | 29.10304 | 29.10304 |  | 29.10304 | 29.10304 | 29.10304 |  | 29.10304 | 29.10304 | 29.10304 |  |  | 30.64289 | 30.64289 | 30.64289
| 0.01193794 | 0.01697625 | 1.6137e+17 |  | 0.01573475 | 0.01855229 | 47023128367622648 |  | 0.0213129 | 0.02045333 | 12130819115176138 |  | 0.02885881 | 0.0225467 | 3134190973873583.5 |  | 0.008279292 | 0.007945379 | 4.4715e+18 |  | 0.01365916 | 0.01310827 | 1.9566e+17 |  | 0.0213129 | 0.02045333 | 12130819115176138 |  | 0.03180573 | 0.03052297 | 993682822593657.8 |  |  | 0.002073929 | 0.002194108 | 1.9795e+22 |  | 0.5
time
1 | 0.01193794 | 0.01697625 | 1.275489e-07 | 0.02891431 | 0.01573475 | 0.01855229 | 1.988182e-07 | 0.03428724 | 0.0213129 | 0.02045333 | 3.238082e-07 | 0.04176655 | 0.02885881 | 0.0225467 | 5.270877e-07 | 0.05140603 | 0.008279292 | 0.007945379 | 3.857687e-08 | 0.01622471 | 0.01365916 | 0.01310827 | 1.189997e-07 | 0.02676754 | 0.0213129 | 0.02045333 | 3.238082e-07 | 0.04176655 | 0.03180573 | 0.03052297 | 7.970371e-07 | 0.06232949 | 1000 | 0.006573457 | 0.002194108 | 2.258021e-08 | 0.008767587 | 0.004131461
2 | 0.01340298 | 0.01697625 | 1.636995e-07 | 0.03037939 | 0.01766574 | 0.01855229 | 2.551684e-07 | 0.03621829 | 0.02392845 | 0.02045333 | 4.155837e-07 | 0.04438219 | 0.0324004 | 0.0225467 | 6.764777e-07 | 0.05494778 | 0.009295339 | 0.007945379 | 4.951056e-08 | 0.01724077 | 0.01533543 | 0.01310827 | 1.527273e-07 | 0.02844385 | 0.02392845 | 0.02045333 | 4.155837e-07 | 0.04438219 | 0.03570897 | 0.03052297 | 1.022937e-06 | 0.06623296 | 3000 | 0.007897198 | 0.002194108 | 3.353449e-08 | 0.01009134 | 0.004963442
4 | 0.01504781 | 0.01697625 | 2.100961e-07 | 0.03202427 | 0.0198337 | 0.01855229 | 3.274897e-07 | 0.03838632 | 0.02686498 | 0.02045333 | 5.333707e-07 | 0.04731885 | 0.03637662 | 0.0225467 | 8.682086e-07 | 0.05892419 | 0.01043608 | 0.007945379 | 6.354313e-08 | 0.01838152 | 0.01721741 | 0.01310827 | 1.960141e-07 | 0.03032587 | 0.02686498 | 0.02045333 | 5.333707e-07 | 0.04731885 | 0.04009123 | 0.03052297 | 1.312863e-06 | 0.07061551 | 7000 | 0.009097565 | 0.002194108 | 4.549496e-08 | 0.01129172 | 0.005717881
7 | 0.01652193 | 0.01697625 | 2.569873e-07 | 0.03349843 | 0.02177665 | 0.01855229 | 4.005819e-07 | 0.04032935 | 0.02949674 | 0.02045333 | 6.524132e-07 | 0.04995071 | 0.03994015 | 0.0225467 | 1.061983e-06 | 0.06248792 | 0.01145842 | 0.007945379 | 7.772528e-08 | 0.01940387 | 0.01890407 | 0.01310827 | 2.397624e-07 | 0.03201257 | 0.02949674 | 0.02045333 | 6.524132e-07 | 0.04995071 | 0.04401865 | 0.03052297 | 1.605879e-06 | 0.07454322 | 10000 | 0.009655923 | 0.002194108 | 5.172828e-08 | 0.01185008 | 0.006068812
10 | 0.01753595 | 0.01697625 | 2.921974e-07 | 0.03451249 | 0.02311318 | 0.01855229 | 4.55466e-07 | 0.04166593 | 0.03130708 | 0.02045333 | 7.418009e-07 | 0.05176115 | 0.04239146 | 0.0225467 | 1.207486e-06 | 0.06493937 | 0.01216167 | 0.007945379 | 8.83745e-08 | 0.02010714 | 0.02006429 | 0.01310827 | 2.726125e-07 | 0.03317283 | 0.03130708 | 0.02045333 | 7.418009e-07 | 0.05176115 | 0.04672027 | 0.03052297 | 1.825902e-06 | 0.07724506 | 30000 | 0.0116004 | 0.002194108 | 7.682307e-08 | 0.01379459 | 0.00729093
20 | 0.01968799 | 0.01697625 | 3.750137e-07 | 0.03666461 | 0.02594966 | 0.01855229 | 5.845567e-07 | 0.04450254 | 0.03514913 | 0.02045333 | 9.52046e-07 | 0.05560341 | 0.0475938 | 0.0225467 | 1.549718e-06 | 0.07014205 | 0.01365417 | 0.007945379 | 1.134221e-07 | 0.02159966 | 0.02252661 | 0.01310827 | 3.498779e-07 | 0.03563523 | 0.03514913 | 0.02045333 | 9.52046e-07 | 0.05560341 | 0.05245385 | 0.03052297 | 2.343407e-06 | 0.08297916 | 70000 | 0.01336365 | 0.002194108 | 1.042229e-07 | 0.01555786 | 0.008399145
40 | 0.02210412 | 0.01697625 | 4.813021e-07 | 0.03908085 | 0.02913424 | 0.01855229 | 7.502348e-07 | 0.04768729 | 0.03946268 | 0.02045333 | 1.22188e-06 | 0.05991723 | 0.05343458 | 0.0225467 | 1.988945e-06 | 0.07598327 | 0.01532983 | 0.007945379 | 1.455689e-07 | 0.02327535 | 0.02529111 | 0.01310827 | 4.490422e-07 | 0.03839982 | 0.03946268 | 0.02045333 | 1.22188e-06 | 0.05991723 | 0.05889106 | 0.03052297 | 3.007584e-06 | 0.08941703 | 100000 | 0.01418384 | 0.002194108 | 1.185026e-07 | 0.01637807 | 0.008914638
70 | 0.02426949 | 0.01697625 | 5.887235e-07 | 0.04124633 | 0.0319883 | 0.01855229 | 9.176789e-07 | 0.05054151 | 0.04332853 | 0.02045333 | 1.494589e-06 | 0.06378335 | 0.05866914 | 0.0225467 | 2.432854e-06 | 0.08121828 | 0.01683157 | 0.007945379 | 1.780583e-07 | 0.02477712 | 0.02776868 | 0.01310827 | 5.492635e-07 | 0.0408775 | 0.04332853 | 0.02045333 | 1.494589e-06 | 0.06378335 | 0.06466015 | 0.03052297 | 3.678838e-06 | 0.0951868 | 300000 | 0.01704014 | 0.002194108 | 1.759914e-07 | 0.01923442 | 0.01070984
100 | 0.02575902 | 0.01697625 | 6.69385e-07 | 0.04273593 | 0.03395156 | 0.01855229 | 1.043411e-06 | 0.0525049 | 0.04598779 | 0.02045333 | 1.699364e-06 | 0.06644282 | 0.06226993 | 0.0225467 | 2.76618e-06 | 0.08481939 | 0.0178646 | 0.007945379 | 2.024542e-07 | 0.02581018 | 0.02947297 | 0.01310827 | 6.245186e-07 | 0.04258186 | 0.04598779 | 0.02045333 | 1.699364e-06 | 0.06644282 | 0.06862863 | 0.03052297 | 4.182875e-06 | 0.09915578 | 700000 | 0.01963022 | 0.002194108 | 2.387608e-07 | 0.02182457 | 0.01233772
200 | 0.0289202 | 0.01697625 | 8.591056e-07 | 0.04589731 | 0.03811814 | 0.01855229 | 1.339139e-06 | 0.05667178 | 0.05163148 | 0.02045333 | 2.181005e-06 | 0.07208699 | 0.06991178 | 0.0225467 | 3.55018e-06 | 0.09246203 | 0.02005697 | 0.007945379 | 2.59835e-07 | 0.0280026 | 0.03308993 | 0.01310827 | 8.01523e-07 | 0.046199 | 0.05163148 | 0.02045333 | 2.181005e-06 | 0.07208699 | 0.07705084 | 0.03052297 | 5.368394e-06 | 0.1075792 | 1000000 | 0.02083501 | 0.002194108 | 2.714737e-07 | 0.02302939 | 0.01309495
400 | 0.03246933 | 0.01697625 | 1.102598e-06 | 0.04944668 | 0.04279606 | 0.01855229 | 1.718685e-06 | 0.06135007 | 0.05796777 | 0.02045333 | 2.799153e-06 | 0.0784239 | 0.07849145 | 0.0225467 | 4.556381e-06 | 0.1010427 | 0.02251838 | 0.007945379 | 3.334789e-07 | 0.0304641 | 0.03715077 | 0.01310827 | 1.028695e-06 | 0.05026007 | 0.05796777 | 0.02045333 | 2.799153e-06 | 0.0784239 | 0.08650663 | 0.03052297 | 6.889909e-06 | 0.1170365 | 3000000 | 0.0250307 | 0.002194108 | 4.031729e-07 | 0.02722521 | 0.01573196
700 | 0.03565009 | 0.01697625 | 1.348685e-06 | 0.05262769 | 0.04698845 | 0.01855229 | 2.102275e-06 | 0.06554284 | 0.06364642 | 0.02045333 | 3.423889e-06 | 0.08410317 | 0.08618064 | 0.0225467 | 5.573303e-06 | 0.1087329 | 0.02472433 | 0.007945379 | 4.079077e-07 | 0.03267012 | 0.04079014 | 0.01310827 | 1.258288e-06 | 0.05389967 | 0.06364642 | 0.02045333 | 3.423889e-06 | 0.08410317 | 0.094981 | 0.03052297 | 8.427631e-06 | 0.1255124 | 7000000 | 0.02883535 | 0.002194108 | 5.469691e-07 | 0.03103 | 0.01812321
1000 | 0.0378381 | 0.01697625 | 1.533469e-06 | 0.05481588 | 0.04987234 | 0.01855229 | 2.390308e-06 | 0.06842702 | 0.06755268 | 0.02045333 | 3.892996e-06 | 0.0880099 | 0.09146993 | 0.0225467 | 6.336896e-06 | 0.114023 | 0.02624178 | 0.007945379 | 4.637955e-07 | 0.03418762 | 0.04329362 | 0.01310827 | 1.430687e-06 | 0.05640331 | 0.06755268 | 0.02045333 | 3.892996e-06 | 0.0880099 | 0.1008104 | 0.03052297 | 9.582283e-06 | 0.131343 | 10000000 | 0.0306051 | 0.002194108 | 6.219098e-07 | 0.03279983 | 0.01923551
[33 empty] | 30000000 | 0.03676826 | 0.002194108 | 9.236145e-07 | 0.03896329 | 0.0231091
[33 empty] | 70000000 | 0.042357 | 0.002194108 | 1.253032e-06 | 0.04455236 | 0.02662166
[33 empty] | 100000000 | 0.04495664 | 0.002194108 | 1.42471e-06 | 0.04715217 | 0.02825555
[33 empty] | 300000000 | 0.05400986 | 0.002194108 | 2.115872e-06 | 0.05620608 | 0.03394556

## Sheet7b
NBTI Calculator (details, see Mahapatra et; al., IRPS 2011)
HfSiON (1ms data) (Note - not fully optimized stack)
|  |  | Projection (VG use / T use) |  |  |  |  | User data for parameter calibration ( t-stress=1 - 1000s, up to 4 sets of data with varying stress T and up to 4 sets of data with varying stress VG)
EOT of IL (nm) | 0.87 |  | time | DC | 50% AC |  |  |  | VG | 1.9 | VG | 1.9 | VG | 1.9 | VG | 1.9 |  | VG | 1.5 | VG | 1.7 | VG | 1.9 | VG | 2.1
EOT of HK (nm) | 0.52 |  | 1000 | 0.007150876 | 0.004131461 |  |  |  | T | 55 | T | 85 | T | 125 | T | 175 |  | T | 125 | T | 125 | T | 125 | T | 125
VG use (V) | 1.1 |  | 3000 | 0.008474629 | 0.004963442 |  |  |  | time 1 | Vt shift 1 | time 2 | Vt shift 2 | time 3 | Vt shift 3 | time 4 | Vt shift 4 |  | time 5 | Vt shift 5 | time 6 | Vt shift 6 | time 7 | Vt shift 7 | time 8 | Vt shift 8
T use (OC) | 105 |  | 7000 | 0.009675007 | 0.005717881 |  |  |  | 1 | 0.01763 | 1 | 0.02382 | 1.01488 | 0.02724 |  |  |  | 1.01488 | 0.00911 | 1.01488 | 0.01507 | 1.01488 | 0.02724 | 1.01488 | 0.03231
|  |  | 10000 | 0.01023337 | 0.006068812 |  |  |  | 1.778279 | 0.01899133 | 1.778279 | 0.02538278 | 1.778279 | 0.03267608 |  |  |  | 1.778279 | 0.0110665 | 1.778279 | 0.01683082 | 1.778279 | 0.03267608 | 1.778279 | 0.03592253
|  |  | 30000 | 0.01217788 | 0.00729093 |  |  |  | 3.162278 | 0.02038141 | 3.162278 | 0.02767531 | 3.162278 | 0.035728 |  |  |  | 3.162278 | 0.01208874 | 3.162278 | 0.01851751 | 3.162278 | 0.035728 | 3.162278 | 0.04143734
Adjustable Parameters |  |  | 70000 | 0.01394115 | 0.008399145 |  |  |  | 5.623413 | 0.02184761 | 5.623413 | 0.03004934 | 5.623413 | 0.03817862 |  |  |  | 5.623413 | 0.01326551 | 5.623413 | 0.02026465 | 5.623413 | 0.03817862 | 5.623413 | 0.04529112
Nit prefactor (cm-2) | 2500000000000 |  | 100000 | 0.01476135 | 0.008914638 |  |  |  | 10 | 0.02334789 | 10 | 0.03214474 | 10 | 0.04113546 |  |  |  | 10 | 0.014482 | 10 | 0.02287242 | 10 | 0.04113546 | 10 | 0.05028255
Nhole prefactor (cm-2) | 100000000000 |  | 300000 | 0.01761771 | 0.01070984 |  |  |  | 17.78279 | 0.02491245 | 17.78279 | 0.03432478 | 17.78279 | 0.04442773 |  |  |  | 17.78279 | 0.01583023 | 17.78279 | 0.02530928 | 17.78279 | 0.04442773 | 17.78279 | 0.05643529
Gamma (Vg power law) | 4 |  | 700000 | 0.02020786 | 0.01233772 |  |  |  | 31.62278 | 0.02673606 | 31.62278 | 0.03687807 | 31.62278 | 0.04834698 |  |  |  | 31.62278 | 0.01762544 | 31.62278 | 0.02828642 | 31.62278 | 0.04834698 | 31.62278 | 0.06233589
Ea forward (eV) | 0.195 |  | 1000000 | 0.02141268 | 0.01309495 |  |  |  | 56.23413 | 0.02877849 | 56.23413 | 0.03945396 | 56.23413 | 0.05170574 |  |  |  | 56.23413 | 0.01916287 | 56.23413 | 0.03091283 | 56.23413 | 0.05170574 | 56.23413 | 0.06838911
|  |  | 3000000 | 0.0256085 | 0.01573196 |  |  |  | 100 | 0.03082895 | 100 | 0.04231526 | 100 | 0.0560712 |  |  |  | 100 | 0.0205428 | 100 | 0.03372623 | 100 | 0.0560712 | 100 | 0.07397655
Constants |  |  | 7000000 | 0.02941329 | 0.01812321 |  |  |  | 177.8279 | 0.03301742 | 177.8279 | 0.04577961 | 177.8279 | 0.06041304 |  |  |  | 177.8279 | 0.02264269 | 177.8279 | 0.03640989 | 177.8279 | 0.06041304 | 177.8279 | 0.08110866
Not prefactor (cm-2) | 3100000000000 |  | 10000000 | 0.03118312 | 0.01923551 |  |  |  | 316.2278 | 0.03543493 | 316.2278 | 0.0492171 | 316.2278 | 0.06513114 |  |  |  | 316.2278 | 0.02460325 | 316.2278 | 0.0389323 | 316.2278 | 0.06513114 | 316.2278 | 0.08898256
Ea reverse (eV) | 0.2 |  | 30000000 | 0.03734658 | 0.0231091 |  |  |  | 562.3413 | 0.03767041 | 562.3413 | 0.05175997 | 562.3413 | 0.0696314 |  |  |  | 562.3413 | 0.02677001 | 562.3413 | 0.04248072 | 562.3413 | 0.0696314 | 562.3413 | 0.09734685
Ea diffusion (eV) | 0.58 |  | 70000000 | 0.04293565 | 0.02662166 |  |  |  | 1000 | 0.0389 | 1000 | 0.05222 | 961.2931 | 0.07391 |  |  |  | 961.2931 | 0.02831 | 961.2931 | 0.04686 | 961.2931 | 0.07391 | 961.2931 | 0.10477
Ea hole trapping (eV) | 0.03 |  | 100000000 | 0.04553546 | 0.02825555
Ea bulk traps (eV) | 0.15 |  | 300000000 | 0.05458937 | 0.03394556
gamma bulk traps | 9
eta (bulk traps) | 5000000000000
beta (bulk traps) | 0.36
|  |  | Nit | 0.1610894
q/Cox | 6.443575e-14 |  | Nhole | 0.006443575
Ea of Nit | 0.09331667 |  | Not | 0.1997508
Projection
Calculated dataset | [32 empty] | time | Nit | Nhole | Not | DC | 50% AC
Set | Nit 1 | Nhole 1 | Not 1 | Total 1 | Nit 2 | Nhole 2 | Not 2 | Total 2 | Nit 3 | Nhole 3 | Not 3 | Total 3 | Nit 4 | Nhole 4 | Not 4 | Total 4 | Nit 5 | Nhole 5 | Not 5 | Total 5 | Nit 6 | Nhole 6 | Not 6 | Total 6 | Nit 7 | Nhole 7 | Not 7 | Total 7 | Nit 8 | Nhole 8 | Not 8 | Total 8
V (IL) | 1.189209 | 1.189209 | 1.189209 |  | 1.189209 | 1.189209 | 1.189209 |  | 1.189209 | 1.189209 | 1.189209 |  | 1.189209 | 1.189209 | 1.189209 |  | 0.9388489 | 0.9388489 | 0.9388489 |  | 1.064029 | 1.064029 | 1.064029 |  | 1.189209 | 1.189209 | 1.189209 |  | 1.314388 | 1.314388 | 1.314388 |  |  | 0.6884892 | 0.6884892 | 0.6884892
1/kT | 35.31406 | 35.31406 | 35.31406 |  | 32.35478 | 32.35478 | 32.35478 |  | 29.10304 | 29.10304 | 29.10304 |  | 25.85494 | 25.85494 | 25.85494 |  | 29.10304 | 29.10304 | 29.10304 |  | 29.10304 | 29.10304 | 29.10304 |  | 29.10304 | 29.10304 | 29.10304 |  | 29.10304 | 29.10304 | 29.10304 |  |  | 30.64289 | 30.64289 | 30.64289
| 0.01193794 | 0.004467433 | 1.6137e+17 |  | 0.01573475 | 0.004882183 | 47023128367622648 |  | 0.0213129 | 0.005382455 | 12130819115176138 |  | 0.02885881 | 0.005933343 | 3134190973873583.5 |  | 0.008279292 | 0.002090889 | 4.4715e+18 |  | 0.01365916 | 0.003449544 | 1.9566e+17 |  | 0.0213129 | 0.005382455 | 12130819115176138 |  | 0.03180573 | 0.00803236 | 993682822593657.8 |  |  | 0.002073929 | 0.0005773968 | 1.9795e+22 |  | 0.5
time
1 | 0.01193794 | 0.004467433 | 1.275489e-07 | 0.0164055 | 0.01573475 | 0.004882183 | 1.988182e-07 | 0.02061713 | 0.0213129 | 0.005382455 | 3.238082e-07 | 0.02669568 | 0.02885881 | 0.005933343 | 5.270877e-07 | 0.03479268 | 0.008279292 | 0.002090889 | 3.857687e-08 | 0.01037022 | 0.01365916 | 0.003449544 | 1.189997e-07 | 0.01710882 | 0.0213129 | 0.005382455 | 3.238082e-07 | 0.02669568 | 0.03180573 | 0.00803236 | 7.970371e-07 | 0.03983889 | 1000 | 0.006573457 | 0.0005773968 | 2.258021e-08 | 0.007150876 | 0.004131461
2 | 0.01340298 | 0.004467433 | 1.636995e-07 | 0.01787057 | 0.01766574 | 0.004882183 | 2.551684e-07 | 0.02254817 | 0.02392845 | 0.005382455 | 4.155837e-07 | 0.02931132 | 0.0324004 | 0.005933343 | 6.764777e-07 | 0.03833442 | 0.009295339 | 0.002090889 | 4.951056e-08 | 0.01138628 | 0.01533543 | 0.003449544 | 1.527273e-07 | 0.01878512 | 0.02392845 | 0.005382455 | 4.155837e-07 | 0.02931132 | 0.03570897 | 0.00803236 | 1.022937e-06 | 0.04374236 | 3000 | 0.007897198 | 0.0005773968 | 3.353449e-08 | 0.008474629 | 0.004963442
4 | 0.01504781 | 0.004467433 | 2.100961e-07 | 0.01951545 | 0.0198337 | 0.004882183 | 3.274897e-07 | 0.02471621 | 0.02686498 | 0.005382455 | 5.333707e-07 | 0.03224797 | 0.03637662 | 0.005933343 | 8.682086e-07 | 0.04231083 | 0.01043608 | 0.002090889 | 6.354313e-08 | 0.01252703 | 0.01721741 | 0.003449544 | 1.960141e-07 | 0.02066715 | 0.02686498 | 0.005382455 | 5.333707e-07 | 0.03224797 | 0.04009123 | 0.00803236 | 1.312863e-06 | 0.0481249 | 7000 | 0.009097565 | 0.0005773968 | 4.549496e-08 | 0.009675007 | 0.005717881
7 | 0.01652193 | 0.004467433 | 2.569873e-07 | 0.02098962 | 0.02177665 | 0.004882183 | 4.005819e-07 | 0.02665923 | 0.02949674 | 0.005382455 | 6.524132e-07 | 0.03487984 | 0.03994015 | 0.005933343 | 1.061983e-06 | 0.04587456 | 0.01145842 | 0.002090889 | 7.772528e-08 | 0.01354938 | 0.01890407 | 0.003449544 | 2.397624e-07 | 0.02235385 | 0.02949674 | 0.005382455 | 6.524132e-07 | 0.03487984 | 0.04401865 | 0.00803236 | 1.605879e-06 | 0.05205262 | 10000 | 0.009655923 | 0.0005773968 | 5.172828e-08 | 0.01023337 | 0.006068812
10 | 0.01753595 | 0.004467433 | 2.921974e-07 | 0.02200368 | 0.02311318 | 0.004882183 | 4.55466e-07 | 0.02799582 | 0.03130708 | 0.005382455 | 7.418009e-07 | 0.03669028 | 0.04239146 | 0.005933343 | 1.207486e-06 | 0.04832601 | 0.01216167 | 0.002090889 | 8.83745e-08 | 0.01425265 | 0.02006429 | 0.003449544 | 2.726125e-07 | 0.02351411 | 0.03130708 | 0.005382455 | 7.418009e-07 | 0.03669028 | 0.04672027 | 0.00803236 | 1.825902e-06 | 0.05475446 | 30000 | 0.0116004 | 0.0005773968 | 7.682307e-08 | 0.01217788 | 0.00729093
20 | 0.01968799 | 0.004467433 | 3.750137e-07 | 0.02415579 | 0.02594966 | 0.004882183 | 5.845567e-07 | 0.03083243 | 0.03514913 | 0.005382455 | 9.52046e-07 | 0.04053254 | 0.0475938 | 0.005933343 | 1.549718e-06 | 0.05352869 | 0.01365417 | 0.002090889 | 1.134221e-07 | 0.01574517 | 0.02252661 | 0.003449544 | 3.498779e-07 | 0.0259765 | 0.03514913 | 0.005382455 | 9.52046e-07 | 0.04053254 | 0.05245385 | 0.00803236 | 2.343407e-06 | 0.06048855 | 70000 | 0.01336365 | 0.0005773968 | 1.042229e-07 | 0.01394115 | 0.008399145
40 | 0.02210412 | 0.004467433 | 4.813021e-07 | 0.02657204 | 0.02913424 | 0.004882183 | 7.502348e-07 | 0.03401718 | 0.03946268 | 0.005382455 | 1.22188e-06 | 0.04484636 | 0.05343458 | 0.005933343 | 1.988945e-06 | 0.05936991 | 0.01532983 | 0.002090889 | 1.455689e-07 | 0.01742086 | 0.02529111 | 0.003449544 | 4.490422e-07 | 0.0287411 | 0.03946268 | 0.005382455 | 1.22188e-06 | 0.04484636 | 0.05889106 | 0.00803236 | 3.007584e-06 | 0.06692643 | 100000 | 0.01418384 | 0.0005773968 | 1.185026e-07 | 0.01476135 | 0.008914638
70 | 0.02426949 | 0.004467433 | 5.887235e-07 | 0.02873751 | 0.0319883 | 0.004882183 | 9.176789e-07 | 0.0368714 | 0.04332853 | 0.005382455 | 1.494589e-06 | 0.04871248 | 0.05866914 | 0.005933343 | 2.432854e-06 | 0.06460492 | 0.01683157 | 0.002090889 | 1.780583e-07 | 0.01892264 | 0.02776868 | 0.003449544 | 5.492635e-07 | 0.03121877 | 0.04332853 | 0.005382455 | 1.494589e-06 | 0.04871248 | 0.06466015 | 0.00803236 | 3.678838e-06 | 0.07269619 | 300000 | 0.01704014 | 0.0005773968 | 1.759914e-07 | 0.01761771 | 0.01070984
100 | 0.02575902 | 0.004467433 | 6.69385e-07 | 0.03022712 | 0.03395156 | 0.004882183 | 1.043411e-06 | 0.03883479 | 0.04598779 | 0.005382455 | 1.699364e-06 | 0.05137195 | 0.06226993 | 0.005933343 | 2.76618e-06 | 0.06820604 | 0.0178646 | 0.002090889 | 2.024542e-07 | 0.01995569 | 0.02947297 | 0.003449544 | 6.245186e-07 | 0.03292314 | 0.04598779 | 0.005382455 | 1.699364e-06 | 0.05137195 | 0.06862863 | 0.00803236 | 4.182875e-06 | 0.07666518 | 700000 | 0.01963022 | 0.0005773968 | 2.387608e-07 | 0.02020786 | 0.01233772
200 | 0.0289202 | 0.004467433 | 8.591056e-07 | 0.03338849 | 0.03811814 | 0.004882183 | 1.339139e-06 | 0.04300166 | 0.05163148 | 0.005382455 | 2.181005e-06 | 0.05701612 | 0.06991178 | 0.005933343 | 3.55018e-06 | 0.07584867 | 0.02005697 | 0.002090889 | 2.59835e-07 | 0.02214811 | 0.03308993 | 0.003449544 | 8.01523e-07 | 0.03654028 | 0.05163148 | 0.005382455 | 2.181005e-06 | 0.05701612 | 0.07705084 | 0.00803236 | 5.368394e-06 | 0.08508857 | 1000000 | 0.02083501 | 0.0005773968 | 2.714737e-07 | 0.02141268 | 0.01309495
400 | 0.03246933 | 0.004467433 | 1.102598e-06 | 0.03693786 | 0.04279606 | 0.004882183 | 1.718685e-06 | 0.04767996 | 0.05796777 | 0.005382455 | 2.799153e-06 | 0.06335302 | 0.07849145 | 0.005933343 | 4.556381e-06 | 0.08442935 | 0.02251838 | 0.002090889 | 3.334789e-07 | 0.02460961 | 0.03715077 | 0.003449544 | 1.028695e-06 | 0.04060135 | 0.05796777 | 0.005382455 | 2.799153e-06 | 0.06335302 | 0.08650663 | 0.00803236 | 6.889909e-06 | 0.09454587 | 3000000 | 0.0250307 | 0.0005773968 | 4.031729e-07 | 0.0256085 | 0.01573196
700 | 0.03565009 | 0.004467433 | 1.348685e-06 | 0.04011887 | 0.04698845 | 0.004882183 | 2.102275e-06 | 0.05187273 | 0.06364642 | 0.005382455 | 3.423889e-06 | 0.06903229 | 0.08618064 | 0.005933343 | 5.573303e-06 | 0.09211956 | 0.02472433 | 0.002090889 | 4.079077e-07 | 0.02681563 | 0.04079014 | 0.003449544 | 1.258288e-06 | 0.04424095 | 0.06364642 | 0.005382455 | 3.423889e-06 | 0.06903229 | 0.094981 | 0.00803236 | 8.427631e-06 | 0.1030218 | 7000000 | 0.02883535 | 0.0005773968 | 5.469691e-07 | 0.02941329 | 0.01812321
1000 | 0.0378381 | 0.004467433 | 1.533469e-06 | 0.04230706 | 0.04987234 | 0.004882183 | 2.390308e-06 | 0.05475691 | 0.06755268 | 0.005382455 | 3.892996e-06 | 0.07293903 | 0.09146993 | 0.005933343 | 6.336896e-06 | 0.09740961 | 0.02624178 | 0.002090889 | 4.637955e-07 | 0.02833313 | 0.04329362 | 0.003449544 | 1.430687e-06 | 0.04674459 | 0.06755268 | 0.005382455 | 3.892996e-06 | 0.07293903 | 0.1008104 | 0.00803236 | 9.582283e-06 | 0.1088523 | 10000000 | 0.0306051 | 0.0005773968 | 6.219098e-07 | 0.03118312 | 0.01923551
[33 empty] | 30000000 | 0.03676826 | 0.0005773968 | 9.236145e-07 | 0.03734658 | 0.0231091
[33 empty] | 70000000 | 0.042357 | 0.0005773968 | 1.253032e-06 | 0.04293565 | 0.02662166
[33 empty] | 100000000 | 0.04495664 | 0.0005773968 | 1.42471e-06 | 0.04553546 | 0.02825555
[33 empty] | 300000000 | 0.05400986 | 0.0005773968 | 2.115872e-06 | 0.05458937 | 0.03394556

## Sheet8a
NBTI Calculator (details, see Mahapatra et; al., IRPS 2011)
Hf02 (1us data) (Note - not fully optimized stack)
|  |  | Projection (VG use / T use) |  |  |  |  | User data for parameter calibration ( t-stress=1 - 1000s, up to 4 sets of data with varying stress T and up to 4 sets of data with varying stress VG)
EOT of IL (nm) | 0.7 |  | time | DC | 50% AC |  |  |  | VG | 1.9 | VG | 1.9 | VG | 1.9 | VG | 1.9 |  | VG | 1.5 | VG | 1.7 | VG | 1.9 | VG | 2.1
EOT of HK (nm) | 0.39 |  | 1000 | 0.01820597 | 0.007689961 |  |  |  | T | 55 | T | 85 | T | 125 | T | 175 |  | T | 125 | T | 125 | T | 125 | T | 125
VG use (V) | 1.1 |  | 3000 | 0.02066989 | 0.009238541 |  |  |  | time 1 | Vt shift 1 | time 2 | Vt shift 2 | time 3 | Vt shift 3 | time 4 | Vt shift 4 |  | time 5 | Vt shift 5 | time 6 | Vt shift 6 | time 7 | Vt shift 7 | time 8 | Vt shift 8
T use (OC) | 105 |  | 7000 | 0.02290416 | 0.01064279 |  |  |  | 1 | 0.05074 | 1 | 0.06788 | 1 | 0.07802 |  |  |  | 1 | 0.02712 | 1 | 0.05239 | 1 | 0.07802 | 1 | 0.11667
|  |  | 10000 | 0.02394345 | 0.01129599 |  |  |  | 1.778279 | 0.05345713 | 1.778279 | 0.07116982 | 1.778279 | 0.08143215 |  |  |  | 1.778279 | 0.02881563 | 1.778279 | 0.05414647 | 1.778279 | 0.08143215 | 1.778279 | 0.1226958
|  |  | 30000 | 0.02756277 | 0.01357074 |  |  |  | 3.162278 | 0.05589862 | 3.162278 | 0.07460339 | 3.162278 | 0.08549227 |  |  |  | 3.162278 | 0.03119799 | 3.162278 | 0.0566007 | 3.162278 | 0.08549227 | 3.162278 | 0.1290477
Adjustable Parameters |  |  | 70000 | 0.03084476 | 0.01563348 |  |  |  | 5.623413 | 0.05840319 | 5.623413 | 0.07820796 | 5.623413 | 0.09028218 |  |  |  | 5.623413 | 0.0336628 | 5.623413 | 0.06000967 | 5.623413 | 0.09028218 | 5.623413 | 0.1358108
Nit prefactor (cm-2) | 4500000000000 |  | 100000 | 0.0323714 | 0.01659297 |  |  |  | 10 | 0.06108158 | 10 | 0.08206737 | 10 | 0.09518842 |  |  |  | 10 | 0.03561158 | 10 | 0.06387053 | 10 | 0.09518842 | 10 | 0.1429074
Nhole prefactor (cm-2) | 1000000000000 |  | 300000 | 0.03768794 | 0.01993441 |  |  |  | 17.78279 | 0.0639784 | 17.78279 | 0.08611016 | 17.78279 | 0.09984796 |  |  |  | 17.78279 | 0.03746052 | 17.78279 | 0.06744062 | 17.78279 | 0.09984796 | 17.78279 | 0.1496942
Gamma (Vg power law) | 3.5 |  | 700000 | 0.04250897 | 0.02296442 |  |  |  | 31.62278 | 0.06718252 | 31.62278 | 0.0900525 | 31.62278 | 0.1043874 |  |  |  | 31.62278 | 0.03982564 | 31.62278 | 0.07097276 | 31.62278 | 0.1043874 | 31.62278 | 0.1561404
Ea forward (eV) | 0.195 |  | 1000000 | 0.0447515 | 0.02437385 |  |  |  | 56.23413 | 0.07048903 | 56.23413 | 0.09389434 | 56.23413 | 0.1089534 |  |  |  | 56.23413 | 0.0423175 | 56.23413 | 0.07436004 | 56.23413 | 0.1089534 | 56.23413 | 0.1626935
|  |  | 3000000 | 0.05256114 | 0.02928218 |  |  |  | 100 | 0.07378632 | 100 | 0.09791895 | 100 | 0.1134921 |  |  |  | 100 | 0.04451263 | 100 | 0.07747579 | 100 | 0.1134921 | 100 | 0.1700358
Constants |  |  | 7000000 | 0.05964293 | 0.03373304 |  |  |  | 177.8279 | 0.0771725 | 177.8279 | 0.102325 | 177.8279 | 0.1180376 |  |  |  | 177.8279 | 0.04681558 | 177.8279 | 0.08066158 | 177.8279 | 0.1180376 | 177.8279 | 0.1780082
Not prefactor (cm-2) | 3100000000000 |  | 10000000 | 0.06293708 | 0.03580339 |  |  |  | 316.2278 | 0.08033448 | 316.2278 | 0.1070081 | 316.2278 | 0.1233525 |  |  |  | 316.2278 | 0.04949076 | 316.2278 | 0.08426594 | 316.2278 | 0.1233525 | 316.2278 | 0.1860067
Ea reverse (eV) | 0.2 |  | 30000000 | 0.07440897 | 0.04301336 |  |  |  | 562.3413 | 0.0836042 | 562.3413 | 0.1121679 | 562.3413 | 0.1297517 |  |  |  | 562.3413 | 0.05218524 | 562.3413 | 0.08764813 | 562.3413 | 0.1297517 | 562.3413 | 0.1935244
Ea diffusion (eV) | 0.58 |  | 70000000 | 0.08481172 | 0.04955135 |  |  |  | 1000 | 0.08824 | 1000 | 0.11799 | 1000 | 0.13634 |  |  |  | 1000 | 0.05482 | 1000 | 0.09018 | 1000 | 0.13634 | 1000 | 0.20094
Ea hole trapping (eV) | 0.03 |  | 100000000 | 0.08965064 | 0.05259254
Ea bulk traps (eV) | 0.15 |  | 300000000 | 0.1065022 | 0.06318346
gamma bulk traps | 9
eta (bulk traps) | 5000000000000
beta (bulk traps) | 0.36
|  |  | Nit | 0.2273794
q/Cox | 5.052876e-14 |  | Nhole | 0.05052876
Ea of Nit | 0.09331667 |  | Not | 0.1566391
Projection
Calculated dataset | [32 empty] | time | Nit | Nhole | Not | DC | 50% AC
Set | Nit 1 | Nhole 1 | Not 1 | Total 1 | Nit 2 | Nhole 2 | Not 2 | Total 2 | Nit 3 | Nhole 3 | Not 3 | Total 3 | Nit 4 | Nhole 4 | Not 4 | Total 4 | Nit 5 | Nhole 5 | Not 5 | Total 5 | Nit 6 | Nhole 6 | Not 6 | Total 6 | Nit 7 | Nhole 7 | Not 7 | Total 7 | Nit 8 | Nhole 8 | Not 8 | Total 8
V (IL) | 1.220183 | 1.220183 | 1.220183 |  | 1.220183 | 1.220183 | 1.220183 |  | 1.220183 | 1.220183 | 1.220183 |  | 1.220183 | 1.220183 | 1.220183 |  | 0.9633028 | 0.9633028 | 0.9633028 |  | 1.091743 | 1.091743 | 1.091743 |  | 1.220183 | 1.220183 | 1.220183 |  | 1.348624 | 1.348624 | 1.348624 |  |  | 0.706422 | 0.706422 | 0.706422
1/kT | 35.31406 | 35.31406 | 35.31406 |  | 32.35478 | 32.35478 | 32.35478 |  | 29.10304 | 29.10304 | 29.10304 |  | 25.85494 | 25.85494 | 25.85494 |  | 29.10304 | 29.10304 | 29.10304 |  | 29.10304 | 29.10304 | 29.10304 |  | 29.10304 | 29.10304 | 29.10304 |  | 29.10304 | 29.10304 | 29.10304 |  |  | 30.64289 | 30.64289 | 30.64289
| 0.01690711 | 0.03515002 | 84846439379784464 |  | 0.02228434 | 0.03841329 | 24724884749213640 |  | 0.0301844 | 0.04234946 | 6378416641943458 |  | 0.04087129 | 0.04668388 | 1647965869161669.2 |  | 0.01319667 | 0.01851525 | 2.3511e+18 |  | 0.02045108 | 0.02869336 | 1.0288e+17 |  | 0.0301844 | 0.04234946 | 6378416641943458 |  | 0.04284622 | 0.0601143 | 522481045366137.3 |  |  | 0.00386024 | 0.005970659 | 1.0408e+22 |  | 0.5
time
1 | 0.01690711 | 0.03515002 | 1.260643e-07 | 0.05205725 | 0.02228434 | 0.03841329 | 1.965041e-07 | 0.06069782 | 0.0301844 | 0.04234946 | 3.200392e-07 | 0.07253418 | 0.04087129 | 0.04668388 | 5.209526e-07 | 0.08755569 | 0.01319667 | 0.01851525 | 3.812787e-08 | 0.03171196 | 0.02045108 | 0.02869336 | 1.176146e-07 | 0.04914456 | 0.0301844 | 0.04234946 | 3.200392e-07 | 0.07253418 | 0.04284622 | 0.0601143 | 7.877598e-07 | 0.1029613 | 1000 | 0.01223529 | 0.005970659 | 2.23174e-08 | 0.01820597 | 0.007689961
2 | 0.01898197 | 0.03515002 | 1.617941e-07 | 0.05413215 | 0.0250191 | 0.03841329 | 2.521984e-07 | 0.06343265 | 0.03388867 | 0.04234946 | 4.107465e-07 | 0.07623854 | 0.04588707 | 0.04668388 | 6.686038e-07 | 0.09257162 | 0.01481618 | 0.01851525 | 4.893429e-08 | 0.03333149 | 0.02296086 | 0.02869336 | 1.509497e-07 | 0.05165438 | 0.03388867 | 0.04234946 | 4.107465e-07 | 0.07623854 | 0.04810437 | 0.0601143 | 1.011031e-06 | 0.1082197 | 3000 | 0.01469919 | 0.005970659 | 3.314417e-08 | 0.02066989 | 0.009238541
4 | 0.02131146 | 0.03515002 | 2.076507e-07 | 0.05646169 | 0.02808948 | 0.03841329 | 3.236779e-07 | 0.0665031 | 0.03804754 | 0.04234946 | 5.271625e-07 | 0.08039753 | 0.0515184 | 0.04668388 | 8.581029e-07 | 0.09820313 | 0.01663445 | 0.01851525 | 6.280354e-08 | 0.03514976 | 0.02577865 | 0.02869336 | 1.937327e-07 | 0.05447221 | 0.03804754 | 0.04234946 | 5.271625e-07 | 0.08039753 | 0.0540078 | 0.0601143 | 1.297582e-06 | 0.1141234 | 7000 | 0.01693346 | 0.005970659 | 4.496544e-08 | 0.02290416 | 0.01064279
7 | 0.02339918 | 0.03515002 | 2.539962e-07 | 0.05854945 | 0.03084119 | 0.03841329 | 3.959193e-07 | 0.06925487 | 0.04177476 | 0.04234946 | 6.448193e-07 | 0.08412486 | 0.05656525 | 0.04668388 | 1.049622e-06 | 0.1032502 | 0.01826399 | 0.01851525 | 7.682061e-08 | 0.03677932 | 0.02830398 | 0.02869336 | 2.369717e-07 | 0.05699759 | 0.04177476 | 0.04234946 | 6.448193e-07 | 0.08412486 | 0.05929852 | 0.0601143 | 1.587187e-06 | 0.1194144 | 10000 | 0.01797274 | 0.005970659 | 5.11262e-08 | 0.02394345 | 0.01129599
10 | 0.02483529 | 0.03515002 | 2.887964e-07 | 0.0599856 | 0.03273405 | 0.03841329 | 4.501646e-07 | 0.07114779 | 0.04433866 | 0.04234946 | 7.331665e-07 | 0.08668885 | 0.06003691 | 0.04668388 | 1.193431e-06 | 0.106722 | 0.01938494 | 0.01851525 | 8.734589e-08 | 0.03790028 | 0.03004112 | 0.02869336 | 2.694394e-07 | 0.05873476 | 0.04433866 | 0.04234946 | 7.331665e-07 | 0.08668885 | 0.06293794 | 0.0601143 | 1.804648e-06 | 0.123054 | 30000 | 0.02159203 | 0.005970659 | 7.59289e-08 | 0.02756277 | 0.01357074
20 | 0.02788311 | 0.03515002 | 3.706487e-07 | 0.0630335 | 0.03675122 | 0.03841329 | 5.777527e-07 | 0.07516509 | 0.04977996 | 0.04234946 | 9.409643e-07 | 0.09213036 | 0.06740473 | 0.04668388 | 1.531678e-06 | 0.1140901 | 0.02176388 | 0.01851525 | 1.12102e-07 | 0.04027925 | 0.03372781 | 0.02869336 | 3.458055e-07 | 0.06242152 | 0.04977996 | 0.04234946 | 9.409643e-07 | 0.09213036 | 0.07066177 | 0.0601143 | 2.316128e-06 | 0.1307784 | 70000 | 0.024874 | 0.005970659 | 1.030098e-07 | 0.03084476 | 0.01563348
40 | 0.03130497 | 0.03515002 | 4.757e-07 | 0.06645547 | 0.04126138 | 0.03841329 | 7.415023e-07 | 0.07967541 | 0.05588903 | 0.04234946 | 1.207657e-06 | 0.0982397 | 0.07567673 | 0.04668388 | 1.965793e-06 | 0.1223626 | 0.02443478 | 0.01851525 | 1.438746e-07 | 0.04295017 | 0.03786694 | 0.02869336 | 4.438156e-07 | 0.06656075 | 0.05588903 | 0.04234946 | 1.207657e-06 | 0.0982397 | 0.07933348 | 0.0601143 | 2.972572e-06 | 0.1394508 | 100000 | 0.02640063 | 0.005970659 | 1.171233e-07 | 0.0323714 | 0.01659297
70 | 0.03437167 | 0.03515002 | 5.81871e-07 | 0.06952227 | 0.04530343 | 0.03841329 | 9.069973e-07 | 0.08371763 | 0.06136404 | 0.04234946 | 1.477192e-06 | 0.103715 | 0.08309018 | 0.04668388 | 2.404534e-06 | 0.1297765 | 0.02682846 | 0.01851525 | 1.759858e-07 | 0.04534389 | 0.04157646 | 0.02869336 | 5.428703e-07 | 0.07027037 | 0.06136404 | 0.04234946 | 1.477192e-06 | 0.103715 | 0.08710516 | 0.0601143 | 3.636011e-06 | 0.1472231 | 300000 | 0.0317171 | 0.005970659 | 1.73943e-07 | 0.03768794 | 0.01993441
100 | 0.03648121 | 0.03515002 | 6.615936e-07 | 0.07163189 | 0.0480839 | 0.03841329 | 1.031266e-06 | 0.08649823 | 0.06513022 | 0.04234946 | 1.679582e-06 | 0.1074814 | 0.0881898 | 0.04668388 | 2.733979e-06 | 0.1348764 | 0.02847504 | 0.01851525 | 2.000978e-07 | 0.0469905 | 0.0441282 | 0.02869336 | 6.172494e-07 | 0.07282218 | 0.06513022 | 0.04234946 | 1.679582e-06 | 0.1074814 | 0.09245119 | 0.0601143 | 4.134178e-06 | 0.1525696 | 700000 | 0.03653807 | 0.005970659 | 2.359818e-07 | 0.04250897 | 0.02296442
200 | 0.04095824 | 0.03515002 | 8.491058e-07 | 0.07610911 | 0.05398483 | 0.03841329 | 1.323552e-06 | 0.09239944 | 0.0731231 | 0.04234946 | 2.155616e-06 | 0.1154747 | 0.09901257 | 0.04668388 | 3.508851e-06 | 0.1457 | 0.03196954 | 0.01851525 | 2.568106e-07 | 0.05048505 | 0.04954367 | 0.02869336 | 7.921934e-07 | 0.07823783 | 0.0731231 | 0.04234946 | 2.155616e-06 | 0.1154747 | 0.1037969 | 0.0601143 | 5.305891e-06 | 0.1639165 | 1000000 | 0.03878058 | 0.005970659 | 2.683139e-07 | 0.0447515 | 0.02437385
400 | 0.04598469 | 0.03515002 | 1.089764e-06 | 0.0811358 | 0.06060992 | 0.03841329 | 1.698679e-06 | 0.09902491 | 0.08209687 | 0.04234946 | 2.766568e-06 | 0.1244491 | 0.1111635 | 0.04668388 | 4.503335e-06 | 0.1578519 | 0.03589289 | 0.01851525 | 3.295974e-07 | 0.05440847 | 0.05562374 | 0.02869336 | 1.016721e-06 | 0.08431812 | 0.08209687 | 0.04234946 | 2.766568e-06 | 0.1244491 | 0.116535 | 0.0601143 | 6.809686e-06 | 0.1766561 | 3000000 | 0.04659008 | 0.005970659 | 3.984801e-07 | 0.05256114 | 0.02928218
700 | 0.05048945 | 0.03515002 | 1.332986e-06 | 0.0856408 | 0.0665474 | 0.03841329 | 2.077803e-06 | 0.1049628 | 0.09013925 | 0.04234946 | 3.38403e-06 | 0.1324921 | 0.1220534 | 0.04668388 | 5.508414e-06 | 0.1687427 | 0.03940903 | 0.01851525 | 4.031599e-07 | 0.05792469 | 0.06107276 | 0.02869336 | 1.243641e-06 | 0.08976737 | 0.09013925 | 0.04234946 | 3.38403e-06 | 0.1324921 | 0.1279511 | 0.0601143 | 8.329495e-06 | 0.1880737 | 7000000 | 0.05367173 | 0.005970659 | 5.406026e-07 | 0.05964293 | 0.03373304
1000 | 0.05358821 | 0.03515002 | 1.515619e-06 | 0.08873975 | 0.07063171 | 0.03841329 | 2.362483e-06 | 0.1090474 | 0.0956715 | 0.04234946 | 3.847674e-06 | 0.1380248 | 0.1295443 | 0.04668388 | 6.263113e-06 | 0.1762344 | 0.04182774 | 0.01851525 | 4.583972e-07 | 0.06034345 | 0.06482107 | 0.02869336 | 1.414033e-06 | 0.09351585 | 0.0956715 | 0.04234946 | 3.847674e-06 | 0.1380248 | 0.135804 | 0.0601143 | 9.470693e-06 | 0.1959277 | 10000000 | 0.05696581 | 0.005970659 | 6.14671e-07 | 0.06293708 | 0.03580339
[33 empty] | 30000000 | 0.0684374 | 0.005970659 | 9.128638e-07 | 0.07440897 | 0.04301336
[33 empty] | 70000000 | 0.07883982 | 0.005970659 | 1.238446e-06 | 0.08481172 | 0.04955135
[33 empty] | 100000000 | 0.08367857 | 0.005970659 | 1.408126e-06 | 0.08965064 | 0.05259254
[33 empty] | 300000000 | 0.1005295 | 0.005970659 | 2.091242e-06 | 0.1065022 | 0.06318346

## Sheet8b
NBTI Calculator (details, see Mahapatra et; al., IRPS 2011)
Hf02 (1ms data) (Note - not fully optimized stack)
|  |  | Projection (VG use / T use) |  |  |  |  | User data for parameter calibration ( t-stress=1 - 1000s, up to 4 sets of data with varying stress T and up to 4 sets of data with varying stress VG)
EOT of IL (nm) | 0.7 |  | time | DC | 50% AC |  |  |  | VG | 1.9 | VG | 1.9 | VG | 1.9 | VG | 1.9 |  | VG | 1.5 | VG | 1.7 | VG | 1.9 | VG | 2.1
EOT of HK (nm) | 0.39 |  | 1000 | 0.004308124 | 0.002217001 |  |  |  | T | 55 | T | 85 | T | 125 | T | 175 |  | T | 125 | T | 125 | T | 125 | T | 125
VG use (V) | 0.74 |  | 3000 | 0.005018463 | 0.002663454 |  |  |  | time 1 | Vt shift 1 | time 2 | Vt shift 2 | time 3 | Vt shift 3 | time 4 | Vt shift 4 |  | time 5 | Vt shift 5 | time 6 | Vt shift 6 | time 7 | Vt shift 7 | time 8 | Vt shift 8
T use (OC) | 125 |  | 7000 | 0.005662597 | 0.003068296 |  |  |  | 1 | 0.03248 | 1 | 0.03871 | 1 | 0.05216 |  |  |  | 1.01488 | 0.03113 | 1.01488 | 0.03205 | 1 | 0.05216 | 1.01488 | 0.07358
|  |  | 10000 | 0.00596222 | 0.003256611 |  |  |  | 1.778279 | 0.03522401 | 1.778279 | 0.04204237 | 1.778279 | 0.05561469 |  |  |  | 1.778279 | 0.03092294 | 1.778279 | 0.03409754 | 1.778279 | 0.05561469 | 1.778279 | 0.07857312
|  |  | 30000 | 0.007005656 | 0.003912417 |  |  |  | 3.162278 | 0.03768517 | 3.162278 | 0.04552123 | 3.162278 | 0.05972431 |  |  |  | 3.162278 | 0.03213445 | 3.162278 | 0.03600532 | 3.162278 | 0.05972431 | 3.162278 | 0.08575036
Adjustable Parameters |  |  | 70000 | 0.007951842 | 0.004507101 |  |  |  | 5.623413 | 0.04021027 | 5.623413 | 0.04917423 | 5.623413 | 0.06457304 |  |  |  | 5.623413 | 0.03413305 | 5.623413 | 0.03989851 | 5.623413 | 0.06457304 | 5.623413 | 0.09234839
Nit prefactor (cm-2) | 4500000000000 |  | 100000 | 0.008391967 | 0.004783721 |  |  |  | 10 | 0.04291053 | 10 | 0.05308579 | 10 | 0.06953842 |  |  |  | 10 | 0.0364113 | 10 | 0.04374792 | 10 | 0.06953842 | 10 | 0.1000291
Nhole prefactor (cm-2) | 500000000000 |  | 300000 | 0.009924698 | 0.005747052 |  |  |  | 17.78279 | 0.04583166 | 17.78279 | 0.05718314 | 17.78279 | 0.0742541 |  |  |  | 17.78279 | 0.03811962 | 17.78279 | 0.04741279 | 17.78279 | 0.0742541 | 17.78279 | 0.1082138
Gamma (Vg power law) | 3.5 |  | 700000 | 0.01131458 | 0.006620599 |  |  |  | 31.62278 | 0.04906196 | 31.62278 | 0.06117743 | 31.62278 | 0.07884835 |  |  |  | 31.62278 | 0.03949702 | 31.62278 | 0.05080922 | 31.62278 | 0.07884835 | 31.62278 | 0.114504
Ea forward (eV) | 0.195 |  | 1000000 | 0.01196109 | 0.007026934 |  |  |  | 56.23413 | 0.05239519 | 56.23413 | 0.06507009 | 56.23413 | 0.08346943 |  |  |  | 56.23413 | 0.04155184 | 56.23413 | 0.05476359 | 56.23413 | 0.08346943 | 56.23413 | 0.1207808
|  |  | 3000000 | 0.01421256 | 0.008441996 |  |  |  | 100 | 0.05571895 | 100 | 0.06914895 | 100 | 0.08806263 |  |  |  | 100 | 0.04300705 | 100 | 0.05739519 | 100 | 0.08806263 | 100 | 0.1283997
Constants |  |  | 7000000 | 0.01625419 | 0.009725171 |  |  |  | 177.8279 | 0.05913313 | 177.8279 | 0.07361306 | 177.8279 | 0.09266356 |  |  |  | 177.8279 | 0.04425756 | 177.8279 | 0.06054268 | 177.8279 | 0.09266356 | 177.8279 | 0.1376491
Not prefactor (cm-2) | 3100000000000 |  | 10000000 | 0.01720387 | 0.01032205 |  |  |  | 316.2278 | 0.06232102 | 316.2278 | 0.07835859 | 316.2278 | 0.0980429 |  |  |  | 316.2278 | 0.04630228 | 316.2278 | 0.0646927 | 316.2278 | 0.0980429 | 316.2278 | 0.1465887
Ea reverse (eV) | 0.2 |  | 30000000 | 0.02051112 | 0.01240067 |  |  |  | 562.3413 | 0.06561788 | 562.3413 | 0.08358837 | 562.3413 | 0.1045202 |  |  |  | 562.3413 | 0.04838197 | 562.3413 | 0.06813244 | 562.3413 | 0.1045202 | 562.3413 | 0.153412
Ea diffusion (eV) | 0.58 |  | 70000000 | 0.02351012 | 0.01428556 |  |  |  | 1000 | 0.07029 | 1000 | 0.08949 | 1000 | 0.11119 |  |  |  | 961.2931 | 0.05029 | 961.2931 | 0.07035 | 1000 | 0.11119 | 961.2931 | 0.16257
Ea hole trapping (eV) | 0.03 |  | 100000000 | 0.02490513 | 0.01516233
Ea bulk traps (eV) | 0.15 |  | 300000000 | 0.02976325 | 0.01821567
gamma bulk traps | 9
eta (bulk traps) | 5000000000000
beta (bulk traps) | 0.36
|  |  | Nit | 0.2273794
q/Cox | 5.052876e-14 |  | Nhole | 0.02526438
Ea of Nit | 0.09331667 |  | Not | 0.1566391
Projection
Calculated dataset | [32 empty] | time | Nit | Nhole | Not | DC | 50% AC
Set | Nit 1 | Nhole 1 | Not 1 | Total 1 | Nit 2 | Nhole 2 | Not 2 | Total 2 | Nit 3 | Nhole 3 | Not 3 | Total 3 | Nit 4 | Nhole 4 | Not 4 | Total 4 | Nit 5 | Nhole 5 | Not 5 | Total 5 | Nit 6 | Nhole 6 | Not 6 | Total 6 | Nit 7 | Nhole 7 | Not 7 | Total 7 | Nit 8 | Nhole 8 | Not 8 | Total 8
V (IL) | 1.220183 | 1.220183 | 1.220183 |  | 1.220183 | 1.220183 | 1.220183 |  | 1.220183 | 1.220183 | 1.220183 |  | 1.220183 | 1.220183 | 1.220183 |  | 0.9633028 | 0.9633028 | 0.9633028 |  | 1.091743 | 1.091743 | 1.091743 |  | 1.220183 | 1.220183 | 1.220183 |  | 1.348624 | 1.348624 | 1.348624 |  |  | 0.4752294 | 0.4752294 | 0.4752294
1/kT | 35.31406 | 35.31406 | 35.31406 |  | 32.35478 | 32.35478 | 32.35478 |  | 29.10304 | 29.10304 | 29.10304 |  | 25.85494 | 25.85494 | 25.85494 |  | 29.10304 | 29.10304 | 29.10304 |  | 29.10304 | 29.10304 | 29.10304 |  | 29.10304 | 29.10304 | 29.10304 |  | 29.10304 | 29.10304 | 29.10304 |  |  | 29.10304 | 29.10304 | 29.10304
| 0.01690711 | 0.01757501 | 84846439379784464 |  | 0.02228434 | 0.01920665 | 24724884749213640 |  | 0.0301844 | 0.02117473 | 6378416641943458 |  | 0.04087129 | 0.02334194 | 1647965869161669.2 |  | 0.01319667 | 0.009257627 | 2.3511e+18 |  | 0.02045108 | 0.01434668 | 1.0288e+17 |  | 0.0301844 | 0.02117473 | 6378416641943458 |  | 0.04284622 | 0.03005715 | 522481045366137.3 |  |  | 0.0011129 | 0.0007807128 | 1.1035e+26 |  | 0.5
time
1 | 0.01690711 | 0.01757501 | 1.260643e-07 | 0.03448224 | 0.02228434 | 0.01920665 | 1.965041e-07 | 0.04149118 | 0.0301844 | 0.02117473 | 3.200392e-07 | 0.05135945 | 0.04087129 | 0.02334194 | 5.209526e-07 | 0.06421375 | 0.01319667 | 0.009257627 | 3.812787e-08 | 0.02245434 | 0.02045108 | 0.01434668 | 1.176146e-07 | 0.03479788 | 0.0301844 | 0.02117473 | 3.200392e-07 | 0.05135945 | 0.04284622 | 0.03005715 | 7.877598e-07 | 0.07290416 | 1000 | 0.00352741 | 0.0007807128 | 7.934265e-10 | 0.004308124 | 0.002217001
2 | 0.01898197 | 0.01757501 | 1.617941e-07 | 0.03655714 | 0.0250191 | 0.01920665 | 2.521984e-07 | 0.044226 | 0.03388867 | 0.02117473 | 4.107465e-07 | 0.05506381 | 0.04588707 | 0.02334194 | 6.686038e-07 | 0.06922968 | 0.01481618 | 0.009257627 | 4.893429e-08 | 0.02407386 | 0.02296086 | 0.01434668 | 1.509497e-07 | 0.0373077 | 0.03388867 | 0.02117473 | 4.107465e-07 | 0.05506381 | 0.04810437 | 0.03005715 | 1.011031e-06 | 0.07816253 | 3000 | 0.004237749 | 0.0007807128 | 1.178339e-09 | 0.005018463 | 0.002663454
4 | 0.02131146 | 0.01757501 | 2.076507e-07 | 0.03888668 | 0.02808948 | 0.01920665 | 3.236779e-07 | 0.04729645 | 0.03804754 | 0.02117473 | 5.271625e-07 | 0.0592228 | 0.0515184 | 0.02334194 | 8.581029e-07 | 0.0748612 | 0.01663445 | 0.009257627 | 6.280354e-08 | 0.02589214 | 0.02577865 | 0.01434668 | 1.937327e-07 | 0.04012553 | 0.03804754 | 0.02117473 | 5.271625e-07 | 0.0592228 | 0.0540078 | 0.03005715 | 1.297582e-06 | 0.08406625 | 7000 | 0.004881883 | 0.0007807128 | 1.598608e-09 | 0.005662597 | 0.003068296
7 | 0.02339918 | 0.01757501 | 2.539962e-07 | 0.04097444 | 0.03084119 | 0.01920665 | 3.959193e-07 | 0.05004823 | 0.04177476 | 0.02117473 | 6.448193e-07 | 0.06295013 | 0.05656525 | 0.02334194 | 1.049622e-06 | 0.07990824 | 0.01826399 | 0.009257627 | 7.682061e-08 | 0.0275217 | 0.02830398 | 0.01434668 | 2.369717e-07 | 0.0426509 | 0.04177476 | 0.02117473 | 6.448193e-07 | 0.06295013 | 0.05929852 | 0.03005715 | 1.587187e-06 | 0.08935726 | 10000 | 0.005181506 | 0.0007807128 | 1.817635e-09 | 0.00596222 | 0.003256611
10 | 0.02483529 | 0.01757501 | 2.887964e-07 | 0.04241059 | 0.03273405 | 0.01920665 | 4.501646e-07 | 0.05194114 | 0.04433866 | 0.02117473 | 7.331665e-07 | 0.06551412 | 0.06003691 | 0.02334194 | 1.193431e-06 | 0.08338004 | 0.01938494 | 0.009257627 | 8.734589e-08 | 0.02864265 | 0.03004112 | 0.01434668 | 2.694394e-07 | 0.04438808 | 0.04433866 | 0.02117473 | 7.331665e-07 | 0.06551412 | 0.06293794 | 0.03005715 | 1.804648e-06 | 0.09299689 | 30000 | 0.006224941 | 0.0007807128 | 2.699419e-09 | 0.007005656 | 0.003912417
20 | 0.02788311 | 0.01757501 | 3.706487e-07 | 0.0454585 | 0.03675122 | 0.01920665 | 5.777527e-07 | 0.05595844 | 0.04977996 | 0.02117473 | 9.409643e-07 | 0.07095563 | 0.06740473 | 0.02334194 | 1.531678e-06 | 0.0907482 | 0.02176388 | 0.009257627 | 1.12102e-07 | 0.03102162 | 0.03372781 | 0.01434668 | 3.458055e-07 | 0.04807484 | 0.04977996 | 0.02117473 | 9.409643e-07 | 0.07095563 | 0.07066177 | 0.03005715 | 2.316128e-06 | 0.1007212 | 70000 | 0.007171126 | 0.0007807128 | 3.6622e-09 | 0.007951842 | 0.004507101
40 | 0.03130497 | 0.01757501 | 4.757e-07 | 0.04888046 | 0.04126138 | 0.01920665 | 7.415023e-07 | 0.06046877 | 0.05588903 | 0.02117473 | 1.207657e-06 | 0.07706497 | 0.07567673 | 0.02334194 | 1.965793e-06 | 0.09902063 | 0.02443478 | 0.009257627 | 1.438746e-07 | 0.03369255 | 0.03786694 | 0.01434668 | 4.438156e-07 | 0.05221407 | 0.05588903 | 0.02117473 | 1.207657e-06 | 0.07706497 | 0.07933348 | 0.03005715 | 2.972572e-06 | 0.1093936 | 100000 | 0.00761125 | 0.0007807128 | 4.163962e-09 | 0.008391967 | 0.004783721
70 | 0.03437167 | 0.01757501 | 5.81871e-07 | 0.05194726 | 0.04530343 | 0.01920665 | 9.069973e-07 | 0.06451098 | 0.06136404 | 0.02117473 | 1.477192e-06 | 0.08254025 | 0.08309018 | 0.02334194 | 2.404534e-06 | 0.1064345 | 0.02682846 | 0.009257627 | 1.759858e-07 | 0.03608626 | 0.04157646 | 0.01434668 | 5.428703e-07 | 0.05592369 | 0.06136404 | 0.02117473 | 1.477192e-06 | 0.08254025 | 0.08710516 | 0.03005715 | 3.636011e-06 | 0.1171659 | 300000 | 0.009143979 | 0.0007807128 | 6.184013e-09 | 0.009924698 | 0.005747052
100 | 0.03648121 | 0.01757501 | 6.615936e-07 | 0.05405688 | 0.0480839 | 0.01920665 | 1.031266e-06 | 0.06729158 | 0.06513022 | 0.02117473 | 1.679582e-06 | 0.08630663 | 0.0881898 | 0.02334194 | 2.733979e-06 | 0.1115345 | 0.02847504 | 0.009257627 | 2.000978e-07 | 0.03773287 | 0.0441282 | 0.01434668 | 6.172494e-07 | 0.0584755 | 0.06513022 | 0.02117473 | 1.679582e-06 | 0.08630663 | 0.09245119 | 0.03005715 | 4.134178e-06 | 0.1225125 | 700000 | 0.01053386 | 0.0007807128 | 8.389615e-09 | 0.01131458 | 0.006620599
200 | 0.04095824 | 0.01757501 | 8.491058e-07 | 0.0585341 | 0.05398483 | 0.01920665 | 1.323552e-06 | 0.0731928 | 0.0731231 | 0.02117473 | 2.155616e-06 | 0.09429998 | 0.09901257 | 0.02334194 | 3.508851e-06 | 0.122358 | 0.03196954 | 0.009257627 | 2.568106e-07 | 0.04122742 | 0.04954367 | 0.01434668 | 7.921934e-07 | 0.06389115 | 0.0731231 | 0.02117473 | 2.155616e-06 | 0.09429998 | 0.1037969 | 0.03005715 | 5.305891e-06 | 0.1338594 | 1000000 | 0.01118036 | 0.0007807128 | 9.539085e-09 | 0.01196109 | 0.007026934
400 | 0.04598469 | 0.01757501 | 1.089764e-06 | 0.06356079 | 0.06060992 | 0.01920665 | 1.698679e-06 | 0.07981827 | 0.08209687 | 0.02117473 | 2.766568e-06 | 0.1032744 | 0.1111635 | 0.02334194 | 4.503335e-06 | 0.13451 | 0.03589289 | 0.009257627 | 3.295974e-07 | 0.04515084 | 0.05562374 | 0.01434668 | 1.016721e-06 | 0.06997144 | 0.08209687 | 0.02117473 | 2.766568e-06 | 0.1032744 | 0.116535 | 0.03005715 | 6.809686e-06 | 0.146599 | 3000000 | 0.01343183 | 0.0007807128 | 1.416675e-08 | 0.01421256 | 0.008441996
700 | 0.05048945 | 0.01757501 | 1.332986e-06 | 0.06806579 | 0.0665474 | 0.01920665 | 2.077803e-06 | 0.08575612 | 0.09013925 | 0.02117473 | 3.38403e-06 | 0.1113174 | 0.1220534 | 0.02334194 | 5.508414e-06 | 0.1454008 | 0.03940903 | 0.009257627 | 4.031599e-07 | 0.04866706 | 0.06107276 | 0.01434668 | 1.243641e-06 | 0.07542069 | 0.09013925 | 0.02117473 | 3.38403e-06 | 0.1113174 | 0.1279511 | 0.03005715 | 8.329495e-06 | 0.1580165 | 7000000 | 0.01547346 | 0.0007807128 | 1.92195e-08 | 0.01625419 | 0.009725171
1000 | 0.05358821 | 0.01757501 | 1.515619e-06 | 0.07116474 | 0.07063171 | 0.01920665 | 2.362483e-06 | 0.08984072 | 0.0956715 | 0.02117473 | 3.847674e-06 | 0.1168501 | 0.1295443 | 0.02334194 | 6.263113e-06 | 0.1528925 | 0.04182774 | 0.009257627 | 4.583972e-07 | 0.05108582 | 0.06482107 | 0.01434668 | 1.414033e-06 | 0.07916917 | 0.0956715 | 0.02117473 | 3.847674e-06 | 0.1168501 | 0.135804 | 0.03005715 | 9.470693e-06 | 0.1658706 | 10000000 | 0.01642313 | 0.0007807128 | 2.185278e-08 | 0.01720387 | 0.01032205
[33 empty] | 30000000 | 0.01973037 | 0.0007807128 | 3.245416e-08 | 0.02051112 | 0.01240067
[33 empty] | 70000000 | 0.02272937 | 0.0007807128 | 4.402932e-08 | 0.02351012 | 0.01428556
[33 empty] | 100000000 | 0.02412437 | 0.0007807128 | 5.006182e-08 | 0.02490513 | 0.01516233
[33 empty] | 300000000 | 0.02898246 | 0.0007807128 | 7.434817e-08 | 0.02976325 | 0.01821567