## Processed and Rel Dataset
Nanoparticles Physico-chemical Properties | [5 empty] | Exposure Conditions |  | In vitro model characteristics |  |  |  | Outputs
Nanoparticles | Core size (nm) | Shape | Surface coatings | Zeta Potential (mV) | Specific surface area (m2/g) | Exposure dose (μg/ml) | Exposure duration (h) | Tissue | Cell type | Cell line | Microarray Method_Transcriptomics | Cell cycle and Proliferation responses | Cell death and Apoptosis responses | DNA damage and Repair responses | Cell adhesion and Extracellular matrix responses | Inflammation and Immune responses | Unfolded protein responses (UPR) and Endoplasmatic reticulum (ER) stress | Metal Ion Responses | Angiogenenesis responses | Cytoskeleton organization responses
CoFe2O4 | 50 | ? | Silica | ? | ? | 100 | 12 | Kidney | Cancer | 293T | Genechip_Affymetrix | no_effect | no_effect | no_effect | no_effect | no_effect | no_effect | no_effect | no_effect | no_effect
CoFe2O4 | 50 | ? | Silica | ? | ? | 1000 | 12 | Kidney | Cancer | 293T | Genechip_Affymetrix | triggered | no_effect | triggered | triggered | no_effect | no_effect | no_effect | no_effect | triggered
CuO_NPs | 36 | Spherical | none | 21 | 13.3 | 75 | 24 | Brain | Cancer | SH-SY5Y | Genechip_Affymetrix | triggered | triggered | triggered | triggered | triggered | no_effect | triggered | no_effect | triggered
CuO_NPs | 50 | Unknown | none | -24 | ? | 25 | 24 | Lung | Cancer | A549 | WHG_Agilent | triggered | triggered | no_effect | no_effect | triggered | no_effect | triggered | no_effect | no_effect
Au_NPs | 5 | Spherical | Citrate | -14 | 62.1118 | 60 | 72 | Intestinal | Cancer | CACO-2 | WHG_Agilent | no_effect | triggered | triggered | no_effect | triggered | no_effect | triggered | no_effect | no_effect
Au_NPs | 5 | Spherical | Citrate | -14 | 62.1118 | 20 | 72 | Intestinal | Cancer | CACO-2 | WHG_Agilent | no_effect | no_effect | no_effect | no_effect | no_effect | no_effect | no_effect | no_effect | no_effect
Au_NPs | 5 | Spherical | Citrate | -14 | 62.1118 | 60 | 24 | Intestinal | Cancer | CACO-2 | WHG_Agilent | no_effect | triggered | triggered | no_effect | triggered | no_effect | triggered | no_effect | no_effect
Au_NPs | 5 | Spherical | Citrate | -14 | 62.1118 | 20 | 24 | Intestinal | Cancer | CACO-2 | WHG_Agilent | no_effect | no_effect | no_effect | no_effect | no_effect | no_effect | no_effect | no_effect | no_effect
Au_NPs | 32 | Spherical | Citrate | -14 | 10.35197 | 20 | 72 | Intestinal | Cancer | CACO-2 | WHG_Agilent | no_effect | no_effect | no_effect | no_effect | no_effect | no_effect | no_effect | no_effect | triggered
Au_NPs | 32 | Spherical | Citrate | -14 | 10.35197 | 60 | 24 | Intestinal | Cancer | CACO-2 | WHG_Agilent | no_effect | no_effect | no_effect | no_effect | no_effect | no_effect | no_effect | no_effect | triggered
Au_NPs | 32 | Spherical | Citrate | -19 | 10.35197 | 20 | 24 | Dermal | Normal | HDF | WHG_Agilent | no_effect | no_effect | no_effect | no_effect | no_effect | no_effect | no_effect | no_effect | no_effect
Au_NPs | 35 | Spherical | PAH | 17 | 15.52795 | 20 | 24 | Dermal | Normal | HDF | WHG_Agilent | triggered | triggered | triggered | triggered | triggered | no_effect | triggered | triggered | no_effect
Au_NPs | 163 | Spherical | Lipid_bilayer | -49 | 15.52795 | 20 | 24 | Dermal | Normal | HDF | WHG_Agilent | triggered | triggered | triggered | triggered | triggered | no_effect | triggered | triggered | no_effect
Au_NPs | 38 | Spherical | Hybrid_lipid | -52 | 15.52795 | 20 | 24 | Dermal | Normal | HDF | WHG_Agilent | no_effect | no_effect | no_effect | triggered | no_effect | no_effect | no_effect | no_effect | no_effect
Au_NPs | 32 | Spherical | Citrate | -19 | 10.35197 | 200 | 48 | Prostate | Cancer | PC3 | WHG_Agilent | no_effect | no_effect | no_effect | triggered | triggered | no_effect | triggered | triggered | no_effect
Au_NPs | 35 | Spherical | PAH | 17 | 15.52795 | 200 | 48 | Prostate | Cancer | PC3 | WHG_Agilent | triggered | no_effect | no_effect | no_effect | triggered | no_effect | no_effect | no_effect | no_effect
Au_NPs | 163 | Spherical | Lipid_bilayer | -49 | 15.52795 | 200 | 48 | Prostate | Cancer | PC3 | WHG_Agilent | no_effect | triggered | no_effect | no_effect | triggered | no_effect | no_effect | triggered | no_effect
Au_NPs | 38 | Spherical | Hybrid_lipid | -52 | 15.52795 | 200 | 48 | Prostate | Cancer | PC3 | WHG_Agilent | no_effect | no_effect | no_effect | no_effect | triggered | no_effect | no_effect | triggered | no_effect
Au_NPs | 20 | Spherical | none | ? | 15.52795 | 40 | 1 | Dermal | Normal | HDF | Beadchip_Illumina | triggered | triggered | no_effect | triggered | triggered | no_effect | no_effect | no_effect | triggered
Au_NPs | 20 | Spherical | none | ? | 15.52795 | 40 | 4 | Dermal | Normal | HDF | Beadchip_Illumina | triggered | triggered | no_effect | triggered | triggered | no_effect | no_effect | no_effect | triggered
Au_NPs | 20 | Spherical | none | ? | 15.52795 | 40 | 8 | Dermal | Normal | HDF | Beadchip_Illumina | triggered | triggered | no_effect | triggered | triggered | no_effect | no_effect | no_effect | triggered
Fe2O3_NPs | 11 | Spherical | DMSA | -23 | 69.04488 | 50 | 24 | Blood | Cancer | THP-1 | Genechip_Affymetrix | no_effect | no_effect | no_effect | no_effect | triggered | no_effect | no_effect | no_effect | no_effect
Fe2O3_NPs | 11 | Spherical | DMSA | -23 | 69.04488 | 100 | 24 | Blood | Cancer | THP-1 | Genechip_Affymetrix | no_effect | triggered | no_effect | no_effect | triggered | no_effect | no_effect | no_effect | no_effect
Fe2O3_NPs | 11 | Spherical | DMSA | -23 | 69.04488 | 50 | 24 | Liver | Cancer | HEPG2 | Genechip_Affymetrix | triggered | triggered | no_effect | triggered | triggered | no_effect | no_effect | no_effect | no_effect
Fe2O3_NPs | 11 | Spherical | DMSA | -23 | 69.04488 | 100 | 24 | Liver | Cancer | HEPG2 | Genechip_Affymetrix | triggered | triggered | no_effect | triggered | triggered | no_effect | no_effect | no_effect | no_effect
TiO2_NPs | 30 | nanotube array | ? | ? | 51.28205 | ? | 24 | Blood | Normal | VSMC | WHG_Agilent | triggered | triggered | no_effect | triggered | triggered | no_effect | no_effect | no_effect | no_effect
TiO2_NPs | 100 | nanotube array | ? | ? | 15.38462 | ? | 24 | Blood | Normal | VSMC | WHG_Agilent | triggered | triggered | no_effect | triggered | triggered | no_effect | no_effect | no_effect | no_effect
TiO2_NPs | 30 | nanotube array | ? | ? | 51.28205 | ? | 24 | muscle | Normal | VSMC | WHG_Agilent | triggered | triggered | no_effect | triggered | triggered | no_effect | no_effect | no_effect | no_effect
TiO2_NPs | 31 | nanotube | none | -14 | 49.62779 | 1 | 6 | Blood | Normal | HMDM | WHG_Agilent | no_effect | no_effect | no_effect | no_effect | no_effect | no_effect | no_effect | no_effect | no_effect
TiO2_NPs | 31 | nanotube | none | -14 | 49.62779 | 1 | 6 | Blood | Cancer | JURKAT-T | WHG_Agilent | no_effect | no_effect | no_effect | no_effect | no_effect | no_effect | no_effect | no_effect | no_effect
TiO2_NPs | 31 | nanotube | none | -14 | 49.62779 | 1 | 6 | Blood | Normal | MDDC | WHG_Agilent | no_effect | no_effect | no_effect | no_effect | no_effect | no_effect | no_effect | no_effect | no_effect
TiO2_NPs | 31 | nanotube | none | -14 | 49.62779 | 1 | 24 | Blood | Normal | HMDM | WHG_Agilent | no_effect | no_effect | no_effect | no_effect | no_effect | no_effect | no_effect | no_effect | no_effect
TiO2_NPs | 31 | nanotube | none | -14 | 49.62779 | 1 | 24 | Blood | Cancer | JURKAT-T | WHG_Agilent | no_effect | no_effect | no_effect | no_effect | no_effect | no_effect | no_effect | no_effect | no_effect
TiO2_NPs | 31 | nanotube | none | -14 | 49.62779 | 1 | 24 | Blood | Normal | MDDC | WHG_Agilent | no_effect | no_effect | no_effect | no_effect | no_effect | no_effect | no_effect | no_effect | no_effect
TiO2_NPs | 31 | nanotube | none | -14 | 49.62779 | 10 | 6 | Blood | Normal | HMDM | WHG_Agilent | no_effect | no_effect | no_effect | no_effect | no_effect | no_effect | triggered | no_effect | no_effect
TiO2_NPs | 31 | nanotube | none | -14 | 49.62779 | 10 | 6 | Blood | Cancer | JURKAT-T | WHG_Agilent | no_effect | no_effect | no_effect | no_effect | no_effect | no_effect | triggered | no_effect | no_effect
TiO2_NPs | 31 | nanotube | none | -14 | 49.62779 | 10 | 6 | Blood | Normal | MDDC | WHG_Agilent | no_effect | no_effect | no_effect | no_effect | no_effect | no_effect | triggered | no_effect | no_effect
TiO2_NPs | 31 | nanotube | none | -14 | 49.62779 | 10 | 24 | Blood | Normal | HMDM | WHG_Agilent | no_effect | no_effect | no_effect | no_effect | no_effect | no_effect | triggered | no_effect | no_effect
TiO2_NPs | 31 | nanotube | none | -14 | 49.62779 | 10 | 24 | Blood | Cancer | JURKAT-T | WHG_Agilent | no_effect | no_effect | no_effect | no_effect | no_effect | no_effect | triggered | no_effect | no_effect
TiO2_NPs | 31 | nanotube | none | -14 | 49.62779 | 10 | 24 | Blood | Normal | MDDC | WHG_Agilent | no_effect | no_effect | no_effect | no_effect | no_effect | no_effect | triggered | no_effect | no_effect
ZnO_NPs | 20 | Spherical | Citrate | -40 | ? | 40 | 24 | Dermal | Normal | HACAT | WHG_Agilent | triggered | triggered | no_effect | no_effect | triggered | no_effect | no_effect | no_effect | no_effect
ZnO_NPs | 15 | Spherical | none | -24 | 71.35212 | 1 | 6 | Blood | ? | HMDM | Genechip_Affymetrix | no_effect | no_effect | no_effect | no_effect | no_effect | no_effect | no_effect | no_effect | no_effect
ZnO_NPs | 15 | Spherical | none | -24 | 71.35212 | 1 | 6 | ? | ? | ? | Genechip_Affymetrix | no_effect | no_effect | no_effect | no_effect | no_effect | no_effect | no_effect | no_effect | no_effect
ZnO_NPs | 15 | Spherical | none | -24 | 71.35212 | 1 | 6 | Blood | ? | JURKAT-T | Genechip_Affymetrix | no_effect | no_effect | no_effect | no_effect | no_effect | no_effect | no_effect | no_effect | no_effect
ZnO_NPs | 15 | Spherical | none | -24 | 71.35212 | 10 | 6 | Blood | ? | HMDM | Genechip_Affymetrix | triggered | triggered | no_effect | no_effect | triggered | triggered | triggered | no_effect | no_effect
ZnO_NPs | 15 | Spherical | none | -24 | 71.35212 | 10 | 6 | ? | ? | ? | Genechip_Affymetrix | no_effect | no_effect | no_effect | no_effect | no_effect | no_effect | no_effect | no_effect | no_effect
ZnO_NPs | 15 | Spherical | none | -24 | 71.35212 | 10 | 6 | Blood | ? | JURKAT-T | Genechip_Affymetrix | triggered | triggered | no_effect | no_effect | no_effect | triggered | triggered | no_effect | no_effect
ZnO_NPs | 15 | Spherical | none | -24 | 71.35212 | 1 | 24 | Blood | ? | HMDM | Genechip_Affymetrix | no_effect | no_effect | no_effect | no_effect | no_effect | no_effect | no_effect | no_effect | no_effect
ZnO_NPs | 15 | Spherical | none | -24 | 71.35212 | 1 | 24 | ? | ? | ? | Genechip_Affymetrix | no_effect | no_effect | no_effect | no_effect | no_effect | no_effect | no_effect | no_effect | no_effect
ZnO_NPs | 15 | Spherical | none | -24 | 71.35212 | 1 | 24 | Blood | ? | JURKAT-T | Genechip_Affymetrix | no_effect | no_effect | no_effect | no_effect | no_effect | no_effect | no_effect | no_effect | no_effect
ZnO_NPs | 15 | Spherical | none | -24 | 71.35212 | 10 | 24 | Blood | Normal | HMDM | Genechip_Affymetrix | triggered | triggered | no_effect | no_effect | triggered | triggered | triggered | no_effect | no_effect
ZnO_NPs | 15 | Spherical | none | -24 | 71.35212 | 10 | 24 | ? | ? | ? | Genechip_Affymetrix | no_effect | no_effect | no_effect | no_effect | no_effect | no_effect | no_effect | no_effect | no_effect
ZnO_NPs | 15 | Spherical | none | -24 | 71.35212 | 10 | 24 | Blood | Cancer | JURKAT-T | Genechip_Affymetrix | triggered | triggered | no_effect | no_effect | no_effect | triggered | triggered | no_effect | no_effect
ZnO_NPs | 12 | Spherical | Mandelic acid | -10 | 89.19015 | 1 | 6 | Blood | Normal | HMDM | Genechip_Affymetrix | no_effect | no_effect | no_effect | no_effect | no_effect | no_effect | no_effect | no_effect | no_effect
ZnO_NPs | 12 | Spherical | Mandelic acid | -10 | 89.19015 | 1 | 6 | Blood | Normal | MDDC | Genechip_Affymetrix | no_effect | no_effect | no_effect | no_effect | no_effect | no_effect | no_effect | no_effect | no_effect
ZnO_NPs | 12 | Spherical | Mandelic acid | -10 | 89.19015 | 1 | 6 | Blood | Cancer | JURKAT-T | Genechip_Affymetrix | no_effect | no_effect | no_effect | no_effect | no_effect | no_effect | no_effect | no_effect | no_effect
ZnO_NPs | 12 | Spherical | Mandelic acid | -10 | 89.19015 | 10 | 6 | Blood | Normal | HMDM | Genechip_Affymetrix | triggered | triggered | no_effect | no_effect | triggered | triggered | triggered | no_effect | no_effect
ZnO_NPs | 12 | Spherical | Mandelic acid | -10 | 89.19015 | 10 | 6 | Blood | Normal | MDDC | Genechip_Affymetrix | no_effect | no_effect | no_effect | no_effect | no_effect | no_effect | no_effect | no_effect | no_effect
ZnO_NPs | 12 | Spherical | Mandelic acid | -10 | 89.19015 | 10 | 6 | Blood | Cancer | JURKAT-T | Genechip_Affymetrix | triggered | triggered | no_effect | no_effect | no_effect | triggered | triggered | no_effect | no_effect
ZnO_NPs | 12 | Spherical | Mandelic acid | -10 | 89.19015 | 1 | 24 | Blood | Normal | HMDM | Genechip_Affymetrix | no_effect | no_effect | no_effect | no_effect | no_effect | no_effect | no_effect | no_effect | no_effect
ZnO_NPs | 12 | Spherical | Mandelic acid | -10 | 89.19015 | 1 | 24 | Blood | Normal | MDDC | Genechip_Affymetrix | no_effect | no_effect | no_effect | no_effect | no_effect | no_effect | no_effect | no_effect | no_effect
ZnO_NPs | 12 | Spherical | Mandelic acid | -10 | 89.19015 | 1 | 24 | Blood | Cancer | JURKAT-T | Genechip_Affymetrix | no_effect | no_effect | no_effect | no_effect | no_effect | no_effect | no_effect | no_effect | no_effect
ZnO_NPs | 12 | Spherical | Mandelic acid | -10 | 89.19015 | 10 | 24 | Blood | Normal | HMDM | Genechip_Affymetrix | triggered | triggered | no_effect | no_effect | triggered | triggered | triggered | no_effect | no_effect
ZnO_NPs | 12 | Spherical | Mandelic acid | -10 | 89.19015 | 10 | 24 | Blood | Normal | MDDC | Genechip_Affymetrix | no_effect | no_effect | no_effect | no_effect | no_effect | no_effect | no_effect | no_effect | no_effect
ZnO_NPs | 12 | Spherical | Mandelic acid | -10 | 89.19015 | 10 | 24 | Blood | Cancer | JURKAT-T | Genechip_Affymetrix | triggered | triggered | no_effect | no_effect | no_effect | triggered | triggered | no_effect | no_effect
ZnO_NPs | 15 | Spherical | mercaptopropyl trimethoxysilane | -22 | 97.29835 | 1 | 6 | Blood | Normal | HMDM | Genechip_Affymetrix | no_effect | no_effect | no_effect | no_effect | no_effect | no_effect | no_effect | no_effect | no_effect
ZnO_NPs | 15 | Spherical | mercaptopropyl trimethoxysilane | -22 | 97.29835 | 1 | 6 | Blood | Normal | MDDC | Genechip_Affymetrix | no_effect | no_effect | no_effect | no_effect | no_effect | no_effect | no_effect | no_effect | no_effect
ZnO_NPs | 15 | Spherical | mercaptopropyl trimethoxysilane | -22 | 97.29835 | 1 | 6 | Blood | Cancer | JURKAT-T | Genechip_Affymetrix | no_effect | no_effect | no_effect | no_effect | no_effect | no_effect | no_effect | no_effect | no_effect
ZnO_NPs | 15 | Spherical | mercaptopropyl trimethoxysilane | -22 | 97.29835 | 10 | 6 | Blood | Normal | HMDM | Genechip_Affymetrix | triggered | triggered | no_effect | no_effect | triggered | triggered | triggered | no_effect | no_effect
ZnO_NPs | 15 | Spherical | mercaptopropyl trimethoxysilane | -22 | 97.29835 | 10 | 6 | Blood | Normal | MDDC | Genechip_Affymetrix | no_effect | no_effect | no_effect | no_effect | no_effect | no_effect | no_effect | no_effect | no_effect
ZnO_NPs | 15 | Spherical | mercaptopropyl trimethoxysilane | -22 | 97.29835 | 10 | 6 | Blood | Cancer | JURKAT-T | Genechip_Affymetrix | triggered | triggered | no_effect | no_effect | no_effect | triggered | triggered | no_effect | no_effect
ZnO_NPs | 15 | Spherical | mercaptopropyl trimethoxysilane | -22 | 97.29835 | 1 | 24 | Blood | Normal | HMDM | Genechip_Affymetrix | no_effect | no_effect | no_effect | no_effect | no_effect | no_effect | no_effect | no_effect | no_effect
ZnO_NPs | 15 | Spherical | mercaptopropyl trimethoxysilane | -22 | 97.29835 | 1 | 24 | Blood | Normal | MDDC | Genechip_Affymetrix | no_effect | no_effect | no_effect | no_effect | no_effect | no_effect | no_effect | no_effect | no_effect
ZnO_NPs | 15 | Spherical | mercaptopropyl trimethoxysilane | -22 | 97.29835 | 1 | 24 | Blood | Cancer | JURKAT-T | Genechip_Affymetrix | no_effect | no_effect | no_effect | no_effect | no_effect | no_effect | no_effect | no_effect | no_effect
ZnO_NPs | 15 | Spherical | mercaptopropyl trimethoxysilane | -22 | 97.29835 | 10 | 24 | Blood | Normal | HMDM | Genechip_Affymetrix | triggered | triggered | no_effect | no_effect | triggered | triggered | triggered | no_effect | no_effect
ZnO_NPs | 15 | Spherical | mercaptopropyl trimethoxysilane | -22 | 97.29835 | 10 | 24 | Blood | Normal | MDDC | Genechip_Affymetrix | no_effect | no_effect | no_effect | no_effect | no_effect | no_effect | no_effect | no_effect | no_effect
ZnO_NPs | 15 | Spherical | mercaptopropyl trimethoxysilane | -22 | 97.29835 | 10 | 24 | Blood | Cancer | JURKAT-T | Genechip_Affymetrix | triggered | triggered | no_effect | no_effect | no_effect | triggered | triggered | no_effect | no_effect
ZnO_NPs | 8 | Ellipsoid | Methoxyl | -18 | 133.7852 | 1 | 6 | Blood | Normal | HMDM | Genechip_Affymetrix | no_effect | no_effect | no_effect | no_effect | no_effect | no_effect | no_effect | no_effect | no_effect
ZnO_NPs | 8 | Ellipsoid | Methoxyl | -18 | 133.7852 | 1 | 6 | Blood | Normal | MDDC | Genechip_Affymetrix | no_effect | no_effect | no_effect | no_effect | no_effect | no_effect | no_effect | no_effect | no_effect
ZnO_NPs | 8 | Ellipsoid | Methoxyl | -18 | 133.7852 | 1 | 6 | Blood | Cancer | JURKAT-T | Genechip_Affymetrix | no_effect | no_effect | no_effect | no_effect | no_effect | no_effect | no_effect | no_effect | no_effect
ZnO_NPs | 8 | Ellipsoid | Methoxyl | -18 | 133.7852 | 10 | 6 | Blood | Normal | HMDM | Genechip_Affymetrix | triggered | triggered | no_effect | no_effect | triggered | triggered | triggered | no_effect | no_effect
ZnO_NPs | 8 | Ellipsoid | Methoxyl | -18 | 133.7852 | 10 | 6 | Blood | Normal | MDDC | Genechip_Affymetrix | no_effect | no_effect | no_effect | no_effect | no_effect | no_effect | no_effect | no_effect | no_effect
ZnO_NPs | 8 | Ellipsoid | Methoxyl | -18 | 133.7852 | 10 | 6 | Blood | Cancer | JURKAT-T | Genechip_Affymetrix | triggered | triggered | no_effect | no_effect | no_effect | triggered | triggered | no_effect | no_effect
ZnO_NPs | 8 | Ellipsoid | Methoxyl | -18 | 133.7852 | 1 | 24 | Blood | Normal | HMDM | Genechip_Affymetrix | no_effect | no_effect | no_effect | no_effect | no_effect | no_effect | no_effect | no_effect | no_effect
ZnO_NPs | 8 | Ellipsoid | Methoxyl | -18 | 133.7852 | 1 | 24 | Blood | Normal | MDDC | Genechip_Affymetrix | no_effect | no_effect | no_effect | no_effect | no_effect | no_effect | no_effect | no_effect | no_effect
ZnO_NPs | 8 | Ellipsoid | Methoxyl | -18 | 133.7852 | 1 | 24 | Blood | Cancer | JURKAT-T | Genechip_Affymetrix | no_effect | no_effect | no_effect | no_effect | no_effect | no_effect | no_effect | no_effect | no_effect
ZnO_NPs | 8 | Ellipsoid | Methoxyl | -18 | 133.7852 | 10 | 24 | Blood | Normal | HMDM | Genechip_Affymetrix | triggered | triggered | no_effect | no_effect | triggered | triggered | triggered | no_effect | no_effect
ZnO_NPs | 8 | Ellipsoid | Methoxyl | -18 | 133.7852 | 10 | 24 | Blood | Normal | MDDC | Genechip_Affymetrix | no_effect | no_effect | no_effect | no_effect | no_effect | no_effect | no_effect | no_effect | no_effect
ZnO_NPs | 8 | Ellipsoid | Methoxyl | -18 | 133.7852 | 10 | 24 | Blood | Cancer | JURKAT-T | Genechip_Affymetrix | triggered | triggered | no_effect | no_effect | no_effect | triggered | triggered | no_effect | no_effect
ZnO_NPs | 5 | Clusters | Diethyl glyc | 19 | 214.0564 | 1 | 6 | Blood | Normal | HMDM | Genechip_Affymetrix | no_effect | no_effect | no_effect | no_effect | no_effect | no_effect | no_effect | no_effect | no_effect
ZnO_NPs | 5 | Clusters | Diethyl glyc | 19 | 214.0564 | 1 | 6 | Blood | Normal | MDDC | Genechip_Affymetrix | no_effect | no_effect | no_effect | no_effect | no_effect | no_effect | no_effect | no_effect | no_effect
ZnO_NPs | 5 | Clusters | Diethyl glyc | 19 | 214.0564 | 1 | 6 | Blood | Cancer | JURKAT-T | Genechip_Affymetrix | no_effect | no_effect | no_effect | no_effect | no_effect | no_effect | no_effect | no_effect | no_effect
ZnO_NPs | 5 | Clusters | Diethyl glyc | 19 | 214.0564 | 10 | 6 | Blood | Normal | HMDM | Genechip_Affymetrix | triggered | triggered | no_effect | no_effect | triggered | triggered | triggered | no_effect | no_effect
ZnO_NPs | 5 | Clusters | Diethyl glyc | 19 | 214.0564 | 10 | 6 | Blood | Normal | MDDC | Genechip_Affymetrix | no_effect | no_effect | no_effect | no_effect | no_effect | no_effect | no_effect | no_effect | no_effect
ZnO_NPs | 5 | Clusters | Diethyl glyc | 19 | 214.0564 | 10 | 6 | Blood | Cancer | JURKAT-T | Genechip_Affymetrix | triggered | triggered | no_effect | no_effect | no_effect | triggered | triggered | no_effect | no_effect
ZnO_NPs | 5 | Clusters | Diethyl glyc | 19 | 214.0564 | 1 | 24 | Blood | Normal | HMDM | Genechip_Affymetrix | no_effect | no_effect | no_effect | no_effect | no_effect | no_effect | no_effect | no_effect | no_effect
ZnO_NPs | 5 | Clusters | Diethyl glyc | 19 | 214.0564 | 1 | 24 | Blood | Normal | MDDC | Genechip_Affymetrix | no_effect | no_effect | no_effect | no_effect | no_effect | no_effect | no_effect | no_effect | no_effect
ZnO_NPs | 5 | Clusters | Diethyl glyc | 19 | 214.0564 | 1 | 24 | Blood | Cancer | JURKAT-T | Genechip_Affymetrix | no_effect | no_effect | no_effect | no_effect | no_effect | no_effect | no_effect | no_effect | no_effect
ZnO_NPs | 5 | Clusters | Diethyl glyc | 19 | 214.0564 | 10 | 24 | Blood | Normal | HMDM | Genechip_Affymetrix | triggered | triggered | no_effect | no_effect | triggered | triggered | triggered | no_effect | no_effect
ZnO_NPs | 5 | Clusters | Diethyl glyc | 19 | 214.0564 | 10 | 24 | Blood | Normal | MDDC | Genechip_Affymetrix | no_effect | no_effect | no_effect | no_effect | no_effect | no_effect | no_effect | no_effect | no_effect
ZnO_NPs | 5 | Clusters | Diethyl glyc | 19 | 214.0564 | 10 | 24 | Blood | Cancer | JURKAT-T | Genechip_Affymetrix | triggered | triggered | no_effect | no_effect | no_effect | triggered | triggered | no_effect | no_effect
ZnO_NPs | 13 | Ellipsoid | Mandelic acid | -9 | 82.32937 | 1 | 6 | Blood | Normal | HMDM | Genechip_Affymetrix | no_effect | no_effect | no_effect | no_effect | no_effect | no_effect | no_effect | no_effect | no_effect
ZnO_NPs | 13 | Ellipsoid | Mandelic acid | -9 | 82.32937 | 1 | 6 | Blood | Normal | MDDC | Genechip_Affymetrix | no_effect | no_effect | no_effect | no_effect | no_effect | no_effect | no_effect | no_effect | no_effect
ZnO_NPs | 13 | Ellipsoid | Mandelic acid | -9 | 82.32937 | 1 | 6 | Blood | Cancer | JURKAT-T | Genechip_Affymetrix | no_effect | no_effect | no_effect | no_effect | no_effect | no_effect | no_effect | no_effect | no_effect
ZnO_NPs | 13 | Ellipsoid | Mandelic acid | -9 | 82.32937 | 10 | 6 | Blood | Normal | HMDM | Genechip_Affymetrix | triggered | triggered | no_effect | no_effect | triggered | triggered | triggered | no_effect | no_effect
ZnO_NPs | 13 | Ellipsoid | Mandelic acid | -9 | 82.32937 | 10 | 6 | Blood | Normal | MDDC | Genechip_Affymetrix | no_effect | no_effect | no_effect | no_effect | no_effect | no_effect | no_effect | no_effect | no_effect
ZnO_NPs | 13 | Ellipsoid | Mandelic acid | -9 | 82.32937 | 10 | 6 | Blood | Cancer | JURKAT-T | Genechip_Affymetrix | triggered | triggered | no_effect | no_effect | no_effect | triggered | triggered | no_effect | no_effect
ZnO_NPs | 13 | Ellipsoid | Mandelic acid | -9 | 82.32937 | 1 | 24 | Blood | Normal | HMDM | Genechip_Affymetrix | no_effect | no_effect | no_effect | no_effect | no_effect | no_effect | no_effect | no_effect | no_effect
ZnO_NPs | 13 | Ellipsoid | Mandelic acid | -9 | 82.32937 | 1 | 24 | Blood | Normal | MDDC | Genechip_Affymetrix | no_effect | no_effect | no_effect | no_effect | no_effect | no_effect | no_effect | no_effect | no_effect
ZnO_NPs | 13 | Ellipsoid | Mandelic acid | -9 | 82.32937 | 1 | 24 | Blood | Cancer | JURKAT-T | Genechip_Affymetrix | no_effect | no_effect | no_effect | no_effect | no_effect | no_effect | no_effect | no_effect | no_effect
ZnO_NPs | 13 | Ellipsoid | Mandelic acid | -9 | 82.32937 | 10 | 24 | Blood | Normal | HMDM | Genechip_Affymetrix | triggered | triggered | no_effect | no_effect | triggered | triggered | triggered | no_effect | no_effect
ZnO_NPs | 13 | Ellipsoid | Mandelic acid | -9 | 82.32937 | 10 | 24 | Blood | Normal | MDDC | Genechip_Affymetrix | no_effect | no_effect | no_effect | no_effect | no_effect | no_effect | no_effect | no_effect | no_effect
ZnO_NPs | 13 | Ellipsoid | Mandelic acid | -9 | 82.32937 | 10 | 24 | Blood | Cancer | JURKAT-T | Genechip_Affymetrix | triggered | triggered | no_effect | no_effect | no_effect | triggered | triggered | no_effect | no_effect
ZnO_NPs | 5 | Spherical | Gluconic acid | 24 | 214.0564 | 1 | 6 | Blood | Normal | HMDM | Genechip_Affymetrix | no_effect | no_effect | no_effect | no_effect | no_effect | no_effect | no_effect | no_effect | no_effect
ZnO_NPs | 5 | Spherical | Gluconic acid | 24 | 214.0564 | 1 | 6 | Blood | Normal | MDDC | Genechip_Affymetrix | no_effect | no_effect | no_effect | no_effect | no_effect | no_effect | no_effect | no_effect | no_effect
ZnO_NPs | 5 | Spherical | Gluconic acid | 24 | 214.0564 | 1 | 6 | Blood | Cancer | JURKAT-T | Genechip_Affymetrix | no_effect | no_effect | no_effect | no_effect | no_effect | no_effect | no_effect | no_effect | no_effect
ZnO_NPs | 5 | Spherical | Gluconic acid | 24 | 214.0564 | 10 | 6 | Blood | Normal | HMDM | Genechip_Affymetrix | triggered | triggered | no_effect | no_effect | triggered | triggered | triggered | no_effect | no_effect
ZnO_NPs | 5 | Spherical | Gluconic acid | 24 | 214.0564 | 10 | 6 | Blood | Normal | MDDC | Genechip_Affymetrix | no_effect | no_effect | no_effect | no_effect | no_effect | no_effect | no_effect | no_effect | no_effect
ZnO_NPs | 5 | Spherical | Gluconic acid | 24 | 214.0564 | 10 | 6 | Blood | Cancer | JURKAT-T | Genechip_Affymetrix | triggered | triggered | no_effect | no_effect | no_effect | triggered | triggered | no_effect | no_effect
ZnO_NPs | 5 | Spherical | Gluconic acid | 24 | 214.0564 | 1 | 24 | Blood | Normal | HMDM | Genechip_Affymetrix | no_effect | no_effect | no_effect | no_effect | no_effect | no_effect | no_effect | no_effect | no_effect
ZnO_NPs | 5 | Spherical | Gluconic acid | 24 | 214.0564 | 1 | 24 | Blood | Normal | MDDC | Genechip_Affymetrix | no_effect | no_effect | no_effect | no_effect | no_effect | no_effect | no_effect | no_effect | no_effect
ZnO_NPs | 5 | Spherical | Gluconic acid | 24 | 214.0564 | 1 | 24 | Blood | Cancer | JURKAT-T | Genechip_Affymetrix | no_effect | no_effect | no_effect | no_effect | no_effect | no_effect | no_effect | no_effect | no_effect
ZnO_NPs | 5 | Spherical | Gluconic acid | 24 | 214.0564 | 10 | 24 | Blood | Normal | HMDM | Genechip_Affymetrix | triggered | triggered | no_effect | no_effect | triggered | triggered | triggered | no_effect | no_effect
ZnO_NPs | 5 | Spherical | Gluconic acid | 24 | 214.0564 | 10 | 24 | Blood | Normal | MDDC | Genechip_Affymetrix | no_effect | no_effect | no_effect | no_effect | no_effect | no_effect | no_effect | no_effect | no_effect
ZnO_NPs | 5 | Spherical | Gluconic acid | 24 | 214.0564 | 10 | 24 | Blood | Cancer | JURKAT-T | Genechip_Affymetrix | triggered | triggered | no_effect | no_effect | no_effect | triggered | triggered | no_effect | no_effect
ZnO_NPs | 35 | Spherical | Citric acid | -6 | 30.57948 | 1 | 6 | Blood | Normal | HMDM | Genechip_Affymetrix | no_effect | no_effect | no_effect | no_effect | no_effect | no_effect | no_effect | no_effect | no_effect
ZnO_NPs | 35 | Spherical | Citric acid | -6 | 30.57948 | 1 | 6 | Blood | Normal | MDDC | Genechip_Affymetrix | no_effect | no_effect | no_effect | no_effect | no_effect | no_effect | no_effect | no_effect | no_effect
ZnO_NPs | 35 | Spherical | Citric acid | -6 | 30.57948 | 1 | 6 | Blood | Cancer | JURKAT-T | Genechip_Affymetrix | no_effect | no_effect | no_effect | no_effect | no_effect | no_effect | no_effect | no_effect | no_effect
ZnO_NPs | 35 | Spherical | Citric acid | -6 | 30.57948 | 10 | 6 | Blood | Normal | HMDM | Genechip_Affymetrix | triggered | triggered | no_effect | no_effect | triggered | triggered | triggered | no_effect | no_effect
ZnO_NPs | 35 | Spherical | Citric acid | -6 | 30.57948 | 10 | 6 | Blood | Normal | MDDC | Genechip_Affymetrix | no_effect | no_effect | no_effect | no_effect | no_effect | no_effect | no_effect | no_effect | no_effect
ZnO_NPs | 35 | Spherical | Citric acid | -6 | 30.57948 | 10 | 6 | Blood | Cancer | JURKAT-T | Genechip_Affymetrix | triggered | triggered | no_effect | no_effect | no_effect | triggered | triggered | no_effect | no_effect
ZnO_NPs | 35 | Spherical | Citric acid | -6 | 30.57948 | 1 | 24 | Blood | Normal | HMDM | Genechip_Affymetrix | no_effect | no_effect | no_effect | no_effect | no_effect | no_effect | no_effect | no_effect | no_effect
ZnO_NPs | 35 | Spherical | Citric acid | -6 | 30.57948 | 1 | 24 | Blood | Normal | MDDC | Genechip_Affymetrix | no_effect | no_effect | no_effect | no_effect | no_effect | no_effect | no_effect | no_effect | no_effect
ZnO_NPs | 35 | Spherical | Citric acid | -6 | 30.57948 | 1 | 24 | Blood | Cancer | JURKAT-T | Genechip_Affymetrix | no_effect | no_effect | no_effect | no_effect | no_effect | no_effect | no_effect | no_effect | no_effect
ZnO_NPs | 35 | Spherical | Citric acid | -6 | 30.57948 | 10 | 24 | Blood | Normal | HMDM | Genechip_Affymetrix | triggered | triggered | no_effect | no_effect | triggered | triggered | triggered | no_effect | no_effect
ZnO_NPs | 35 | Spherical | Citric acid | -6 | 30.57948 | 10 | 24 | Blood | Normal | MDDC | Genechip_Affymetrix | no_effect | no_effect | no_effect | no_effect | no_effect | no_effect | no_effect | no_effect | no_effect
ZnO_NPs | 35 | Spherical | Citric acid | -6 | 30.57948 | 10 | 24 | Blood | Cancer | JURKAT-T | Genechip_Affymetrix | triggered | triggered | no_effect | no_effect | no_effect | triggered | triggered | no_effect | no_effect
ZnO_NPs | 40 | nanotube | folic acid | -32 | 26.75705 | 1 | 6 | Blood | Normal | HMDM | Genechip_Affymetrix | no_effect | no_effect | no_effect | no_effect | no_effect | no_effect | no_effect | no_effect | no_effect
ZnO_NPs | 40 | nanotube | folic acid | -32 | 26.75705 | 1 | 6 | Blood | Normal | MDDC | Genechip_Affymetrix | no_effect | no_effect | no_effect | no_effect | no_effect | no_effect | no_effect | no_effect | no_effect
ZnO_NPs | 40 | nanotube | folic acid | -32 | 26.75705 | 1 | 6 | Blood | Cancer | JURKAT-T | Genechip_Affymetrix | no_effect | no_effect | no_effect | no_effect | no_effect | no_effect | no_effect | no_effect | no_effect
ZnO_NPs | 40 | nanotube | folic acid | -32 | 26.75705 | 10 | 6 | Blood | Normal | HMDM | Genechip_Affymetrix | triggered | triggered | no_effect | no_effect | triggered | triggered | triggered | no_effect | no_effect
ZnO_NPs | 40 | nanotube | folic acid | -32 | 26.75705 | 10 | 6 | Blood | Normal | MDDC | Genechip_Affymetrix | no_effect | no_effect | no_effect | no_effect | no_effect | no_effect | no_effect | no_effect | no_effect
ZnO_NPs | 40 | nanotube | folic acid | -32 | 26.75705 | 10 | 6 | Blood | Cancer | JURKAT-T | Genechip_Affymetrix | triggered | triggered | no_effect | no_effect | no_effect | triggered | triggered | no_effect | no_effect
ZnO_NPs | 40 | nanotube | folic acid | -32 | 26.75705 | 1 | 24 | Blood | Normal | HMDM | Genechip_Affymetrix | no_effect | no_effect | no_effect | no_effect | no_effect | no_effect | no_effect | no_effect | no_effect
ZnO_NPs | 40 | nanotube | folic acid | -32 | 26.75705 | 1 | 24 | Blood | Normal | MDDC | Genechip_Affymetrix | no_effect | no_effect | no_effect | no_effect | no_effect | no_effect | no_effect | no_effect | no_effect
ZnO_NPs | 40 | nanotube | folic acid | -32 | 26.75705 | 1 | 24 | Blood | Cancer | JURKAT-T | Genechip_Affymetrix | no_effect | no_effect | no_effect | no_effect | no_effect | no_effect | no_effect | no_effect | no_effect
ZnO_NPs | 40 | nanotube | folic acid | -32 | 26.75705 | 10 | 24 | Blood | Normal | HMDM | Genechip_Affymetrix | triggered | triggered | no_effect | no_effect | triggered | triggered | triggered | no_effect | no_effect
ZnO_NPs | 40 | nanotube | folic acid | -32 | 26.75705 | 10 | 24 | Blood | Normal | MDDC | Genechip_Affymetrix | no_effect | no_effect | no_effect | no_effect | no_effect | no_effect | no_effect | no_effect | no_effect
ZnO_NPs | 40 | nanotube | folic acid | -32 | 26.75705 | 10 | 24 | Blood | Cancer | JURKAT-T | Genechip_Affymetrix | triggered | triggered | no_effect | no_effect | no_effect | triggered | triggered | no_effect | no_effect
Ag_NPs | 20 | Spherical | none | ? | 28.57143 | 5 | 4 | Intestinal | Cancer | CACO-2 | WHG_Agilent | triggered | triggered | no_effect | triggered | triggered | triggered | triggered | no_effect | no_effect
Ag_NPs | 20 | Spherical | none | ? | 28.57143 | 25 | 4 | Intestinal | Cancer | CACO-2 | WHG_Agilent | triggered | triggered | no_effect | triggered | triggered | triggered | triggered | no_effect | no_effect
Ag_NPs | 34 | Spherical | none | ? | 16.80672 | 5 | 4 | Intestinal | Cancer | CACO-2 | WHG_Agilent | triggered | triggered | no_effect | triggered | triggered | triggered | triggered | no_effect | no_effect
Ag_NPs | 34 | Spherical | none | ? | 16.80672 | 25 | 4 | Intestinal | Cancer | CACO-2 | WHG_Agilent | triggered | triggered | no_effect | triggered | triggered | triggered | triggered | no_effect | no_effect
Ag_NPs | 61 | Spherical | none | ? | 9.367681 | 5 | 4 | Intestinal | Cancer | CACO-2 | WHG_Agilent | triggered | triggered | no_effect | triggered | triggered | triggered | triggered | no_effect | no_effect
Ag_NPs | 61 | Spherical | none | ? | 9.367681 | 25 | 4 | Intestinal | Cancer | CACO-2 | WHG_Agilent | triggered | triggered | no_effect | triggered | triggered | triggered | triggered | no_effect | no_effect
Ag_NPs | 113 | Spherical | none | ? | 5.05689 | 5 | 4 | Intestinal | Cancer | CACO-2 | WHG_Agilent | triggered | triggered | no_effect | triggered | triggered | triggered | triggered | no_effect | no_effect
Ag_NPs | 113 | Spherical | none | ? | 5.05689 | 25 | 4 | Intestinal | Cancer | CACO-2 | WHG_Agilent | triggered | triggered | no_effect | triggered | triggered | triggered | triggered | no_effect | no_effect
Ag_NPs | 8.5 | Spherical | polyethylenimine | ? | 67.22689 | 1 | 24 | Liver | Cancer | HEPG2 | Genechip_Affymetrix | triggered | triggered | triggered | no_effect | triggered | no_effect | triggered | no_effect | no_effect
Ag_NPs | 20 | Spherical | Citrate | 41.8 | 28.57143 | 25 | 6 | Intestinal | Cancer | CACO-2 | Beadchip_Illumina | triggered | triggered | no_effect | triggered | triggered | no_effect | triggered | no_effect | no_effect
Ag_NPs | 20 | Spherical | Citrate | 41.8 | 28.57143 | 25 | 24 | Intestinal | Cancer | CACO-2 | Beadchip_Illumina | triggered | triggered | no_effect | triggered | triggered | no_effect | triggered | no_effect | no_effect
Ag_NPs | 34 | Spherical | Citrate | 41.7 | 16.80672 | 25 | 6 | Intestinal | Cancer | CACO-2 | Beadchip_Illumina | triggered | triggered | no_effect | triggered | triggered | no_effect | triggered | no_effect | no_effect
Ag_NPs | 34 | Spherical | Citrate | 41.7 | 16.80672 | 25 | 24 | Intestinal | Cancer | CACO-2 | Beadchip_Illumina | triggered | triggered | no_effect | triggered | triggered | no_effect | triggered | no_effect | no_effect
Ag_NPs | 61 | Spherical | Citrate | 41.4 | 9.367681 | 25 | 6 | Intestinal | Cancer | CACO-2 | Beadchip_Illumina | triggered | triggered | no_effect | triggered | triggered | no_effect | triggered | no_effect | no_effect
Ag_NPs | 61 | Spherical | Citrate | 41.4 | 9.367681 | 25 | 24 | Intestinal | Cancer | CACO-2 | Beadchip_Illumina | triggered | triggered | no_effect | triggered | triggered | no_effect | triggered | no_effect | no_effect
Ag_NPs | 113 | Spherical | Citrate | 47 | 5.05689 | 25 | 24 | Intestinal | Cancer | CACO-2 | Beadchip_Illumina | triggered | triggered | no_effect | triggered | triggered | no_effect | triggered | no_effect | no_effect
Ag_NPs | 113 | Spherical | Citrate | 47 | 5.05689 | 25 | 6 | Intestinal | Cancer | CACO-2 | Beadchip_Illumina | triggered | triggered | no_effect | triggered | triggered | no_effect | triggered | no_effect | no_effect
Ag_NPs | 20 | Spherical | Citrate | 41.8 | 28.57143 | 25 | 6 | Breast | Cancer | MCF-7 | Beadchip_Illumina | triggered | no_effect | no_effect | triggered | triggered | no_effect | triggered | no_effect | no_effect
Ag_NPs | 20 | Spherical | Citrate | 41.8 | 28.57143 | 25 | 24 | Breast | Cancer | MCF-7 | Beadchip_Illumina | triggered | no_effect | no_effect | triggered | triggered | no_effect | triggered | no_effect | no_effect
Ag_NPs | 34 | Spherical | Citrate | 41.7 | 16.80672 | 25 | 6 | Breast | Cancer | MCF-7 | Beadchip_Illumina | triggered | no_effect | no_effect | triggered | triggered | no_effect | triggered | no_effect | no_effect
Ag_NPs | 34 | Spherical | Citrate | 41.7 | 16.80672 | 25 | 24 | Breast | Cancer | MCF-7 | Beadchip_Illumina | triggered | no_effect | no_effect | triggered | triggered | no_effect | triggered | no_effect | no_effect
Ag_NPs | 61 | Spherical | Citrate | 41.4 | 9.367681 | 25 | 6 | Breast | Cancer | MCF-7 | Beadchip_Illumina | triggered | no_effect | no_effect | triggered | triggered | no_effect | triggered | no_effect | no_effect
Ag_NPs | 61 | Spherical | Citrate | 41.4 | 9.367681 | 25 | 24 | Breast | Cancer | MCF-7 | Beadchip_Illumina | triggered | no_effect | no_effect | triggered | triggered | no_effect | triggered | no_effect | no_effect
Ag_NPs | 113 | Spherical | Citrate | 47 | 5.05689 | 25 | 6 | Breast | Cancer | MCF-7 | Beadchip_Illumina | triggered | no_effect | no_effect | triggered | triggered | no_effect | triggered | no_effect | no_effect
Ag_NPs | 113 | Spherical | Citrate | 47 | 5.05689 | 25 | 24 | Breast | Cancer | MCF-7 | Beadchip_Illumina | triggered | no_effect | no_effect | triggered | triggered | no_effect | triggered | no_effect | no_effect
Ag_NPs | 13 | Spherical | starch | -2 | 43.95604 | 400 | 48 | Lung | Normal | IMR-90 | Superarray_Bioscience | triggered | no_effect | triggered | no_effect | no_effect | no_effect | triggered | no_effect | no_effect
Ag_NPs | 13 | Spherical | starch | -2 | 43.95604 | 400 | 48 | Brain | Cancer | U251 | Superarray_Bioscience | triggered | triggered | triggered | triggered | no_effect | no_effect | triggered | no_effect | no_effect
Ag_NPs | 20 | Spherical | Citrate | 41.8 | 28.57143 | 3 | 4 | Liver | Cancer | HEPG2 | Genechip_Affymetrix | triggered | triggered | triggered | no_effect | triggered | no_effect | triggered | no_effect | no_effect
Ag_NPs | 20 | Spherical | Citrate | 41.8 | 28.57143 | 3 | 24 | Liver | Cancer | HEPG2 | Genechip_Affymetrix | triggered | triggered | triggered | no_effect | triggered | no_effect | triggered | no_effect | no_effect
Ag_NPs | 50 | Spherical | Citrate | 41.5 | 11.42857 | 3 | 4 | Liver | Cancer | HEPG2 | Genechip_Affymetrix | triggered | triggered | triggered | no_effect | triggered | no_effect | triggered | no_effect | no_effect
Ag_NPs | 50 | Spherical | Citrate | 41.5 | 11.42857 | 3 | 24 | Liver | Cancer | HEPG2 | Genechip_Affymetrix | triggered | triggered | triggered | no_effect | triggered | no_effect | triggered | no_effect | no_effect
Ag_NPs | 6.5 | ? | none | ? | 87.91209 | 30 | 24 | Cervix | Cancer | HELA | WHG_Agilent | triggered | triggered | triggered | triggered | triggered | no_effect | triggered | no_effect | no_effect
Ag_NPs | 6.5 | ? | none | ? | 87.91209 | 30 | 48 | Cervix | Cancer | HELA | WHG_Agilent | triggered | triggered | triggered | triggered | triggered | no_effect | triggered | no_effect | no_effect
Ag_NPs | 16 | Spherical | colloidal | -22 | 25 | 12 | 24 | Lung | Cancer | A549 | Genechip_Affymetrix | triggered | no_effect | no_effect | no_effect | triggered | triggered | triggered | no_effect | no_effect
Ag_NPs | 16 | Spherical | colloidal | -22 | 25 | 12 | 48 | Lung | Cancer | A549 | Genechip_Affymetrix | triggered | no_effect | no_effect | no_effect | triggered | triggered | triggered | no_effect | no_effect
Ag_NPs | 99 | ? | none | ? | 5.772006 | 0.2 | 24 | Blood | Cancer | JURKAT-T | Beadchip_Illumina | triggered | triggered | triggered | triggered | triggered | no_effect | triggered | no_effect | no_effect
Polymeric_NPs | 65 | ? | polymeric | 51 | 310 | 25 | 24 | Breast | Normal | HMEC 184 | WHG_Agilent | triggered | no_effect | no_effect | triggered | no_effect | no_effect | no_effect | no_effect | no_effect
Polystyrene_NPs | 15 | ? | none | -16 | ? | 100 | 24 | Liver | Cancer | HEPG2 | WHG_Agilent | triggered | triggered | triggered | no_effect | triggered | no_effect | no_effect | no_effect | no_effect
Polystyrene_NPs | 15 | ? | none | -8 | ? | 100 | 24 | Liver | Cancer | HEPG2 | WHG_Agilent | no_effect | no_effect | no_effect | no_effect | triggered | no_effect | no_effect | no_effect | no_effect
Polystyrene_NPs | 29 | ? | carboxyl | -13 | ? | 150 | 6 | Blood | Cancer | EAHY926 | Genechip_Affymetrix | triggered | triggered | triggered | no_effect | triggered | no_effect | no_effect | no_effect | no_effect
Polystyrene_NPs | 29 | ? | carboxyl | -13 | ? | 200 | 6 | Blood | Cancer | EAHY926 | Genechip_Affymetrix | triggered | triggered | triggered | no_effect | triggered | no_effect | no_effect | no_effect | no_effect
Polystyrene_NPs | 29 | ? | carboxyl | -12 | ? | 200 | 6 | Blood | Cancer | EAHY926 | Genechip_Affymetrix | triggered | triggered | triggered | no_effect | triggered | no_effect | no_effect | no_effect | no_effect
Polystyrene_NPs | 20 | ? | none | -37 | ? | 10 | 6 | Blood | Cancer | EAHY926 | Genechip_Affymetrix | no_effect | triggered | triggered | no_effect | triggered | triggered | no_effect | no_effect | no_effect
Polystyrene_NPs | 20 | ? | none | -37 | 28.57143 | 200 | 24 | Blood | Cancer | EAHY926 | Genechip_Affymetrix | triggered | triggered | triggered | no_effect | triggered | triggered | no_effect | no_effect | no_effect
Polystyrene_NPs | 212 | ? | carboxyl | -11 | 28.57143 | 150 | 6 | Blood | Cancer | EAHY926 | Genechip_Affymetrix | no_effect | no_effect | no_effect | no_effect | no_effect | no_effect | no_effect | no_effect | no_effect
Polystyrene_NPs | 212 | ? | carboxyl | -11 | 28.57143 | 200 | 6 | Blood | Cancer | EAHY926 | Genechip_Affymetrix | no_effect | no_effect | no_effect | no_effect | no_effect | no_effect | no_effect | no_effect | no_effect
Polystyrene_NPs | 230 | ? | carboxyl | -10 | 28.57143 | 200 | 6 | Blood | Cancer | EAHY926 | Genechip_Affymetrix | no_effect | no_effect | no_effect | no_effect | no_effect | no_effect | no_effect | no_effect | no_effect
Polystyrene_NPs | 230 | ? | none | -42 | 28.57143 | 10 | 6 | Blood | Cancer | EAHY926 | Genechip_Affymetrix | no_effect | no_effect | no_effect | no_effect | no_effect | no_effect | no_effect | no_effect | no_effect
TiO2_NPs | 634 | nanotube | ? | -10 | 18 | 100 | 1 | Blood | Cancer | THP-1 | Genechip_Affymetrix | triggered | triggered | triggered | triggered | triggered | no_effect | no_effect | triggered | no_effect
TiO2_NPs | 634 | nanotube | ? | -10 | 18 | 10 | 24 | Intestinal | Cancer | CACO-2 | Genechip_Affymetrix | triggered | triggered | no_effect | no_effect | no_effect | no_effect | no_effect | triggered | no_effect
TiO2_NPs | 634 | nanotube | ? | -10 | 18 | 10 | 24 | Lung | Normal | SAE | Genechip_Affymetrix | triggered | triggered | no_effect | no_effect | no_effect | no_effect | no_effect | triggered | triggered
TiO2_NPs | 634 | nanotube | ? | -10 | 18 | 10 | 24 | Blood | Cancer | THP-1 | Genechip_Affymetrix | triggered | triggered | triggered | triggered | triggered | no_effect | no_effect | triggered | no_effect
TiO2_NPs | 634 | nanotube | ? | -10 | 18 | 100 | 24 | Intestinal | Cancer | CACO-2 | Genechip_Affymetrix | triggered | triggered | no_effect | no_effect | triggered | no_effect | no_effect | triggered | no_effect
TiO2_NPs | 634 | nanotube | ? | -10 | 18 | 100 | 24 | Intestinal | Normal | SAE | Genechip_Affymetrix | triggered | triggered | no_effect | no_effect | no_effect | no_effect | no_effect | triggered | triggered
TiO2_NPs | 634 | nanotube | ? | -10 | 18 | 100 | 24 | Blood | Cancer | THP-1 | Genechip_Affymetrix | triggered | triggered | triggered | triggered | triggered | no_effect | no_effect | triggered | no_effect
TiO2_NPs | 634 | nanotube | ? | -10 | 18 | 100 | 1 | Intestinal | Cancer | CACO-2 | Genechip_Affymetrix | triggered | triggered | no_effect | no_effect | no_effect | no_effect | no_effect | triggered | no_effect
TiO2_NPs | 634 | nanotube | ? | -10 | 18 | 100 | 1 | Lung | Normal | SAE | Genechip_Affymetrix | triggered | triggered | no_effect | no_effect | no_effect | no_effect | no_effect | triggered | triggered
TiO2_NPs | 634 | nanotube | ? | -10 | 18 | 10 | 1 | Blood | Cancer | THP-1 | Genechip_Affymetrix | triggered | triggered | triggered | triggered | triggered | no_effect | no_effect | triggered | no_effect
TiO2_NPs | 634 | nanotube | ? | -10 | 18 | 10 | 1 | Intestinal | Cancer | CACO-2 | Genechip_Affymetrix | triggered | triggered | no_effect | no_effect | triggered | no_effect | no_effect | triggered | no_effect
TiO2_NPs | 634 | nanotube | ? | -10 | 18 | 10 | 1 | Lung | Normal | SAE | Genechip_Affymetrix | triggered | triggered | no_effect | no_effect | no_effect | no_effect | no_effect | triggered | triggered
SiO2 | 10 | Spherical | none | -44 | 124 | 50 | 4 | Intestinal | Cancer | RKO | WHG_Agilent | no_effect | no_effect | no_effect | no_effect | no_effect | no_effect | no_effect | no_effect | no_effect
TiO2_NPs | 5 | Spherical | none | -45 | 240 | 50 | 4 | Intestinal | Cancer | RKO | WHG_Agilent | no_effect | no_effect | no_effect | no_effect | no_effect | no_effect | no_effect | no_effect | no_effect
ZnO_NPs | 9 | Spherical | none | -54 | 24 | 5 | 4 | Intestinal | Cancer | RKO | WHG_Agilent | no_effect | no_effect | no_effect | no_effect | triggered | triggered | triggered | no_effect | no_effect
Fe2O3_NPs | 3 | Spherical | none | -62 | 222 | 10 | 4 | Intestinal | Cancer | RKO | WHG_Agilent | no_effect | no_effect | no_effect | no_effect | no_effect | no_effect | no_effect | no_effect | no_effect
SiO2 | 10 | Spherical | none | -44 | 124 | 50 | 4 | Intestinal | Cancer | SK Mel-28 | WHG_Agilent | no_effect | no_effect | no_effect | no_effect | no_effect | no_effect | no_effect | no_effect | no_effect
TiO2_NPs | 5 | Spherical | none | -45 | 240 | 50 | 4 | Intestinal | Cancer | CACO-2 | WHG_Agilent | no_effect | no_effect | no_effect | no_effect | no_effect | no_effect | no_effect | no_effect | no_effect
ZnO_NPs | 9 | Spherical | none | -54 | 24 | 5 | 4 | Intestinal | Cancer | CACO-2 | WHG_Agilent | no_effect | no_effect | no_effect | no_effect | triggered | triggered | triggered | no_effect | no_effect
Fe2O3_NPs | 3 | Spherical | none | -62 | 222 | 10 | 4 | Intestinal | Cancer | CACO-2 | WHG_Agilent | no_effect | no_effect | no_effect | no_effect | no_effect | no_effect | no_effect | no_effect | no_effect
TiO2_NPs | 5 | Spherical | none | -45 | 240 | 1 | 4 | Dermal | Normal | HACAT | WHG_Agilent | no_effect | no_effect | no_effect | no_effect | no_effect | no_effect | no_effect | no_effect | no_effect
ZnO_NPs | 9 | Spherical | none | -54 | 24 | 1 | 4 | Dermal | Normal | HACAT | WHG_Agilent | no_effect | no_effect | no_effect | no_effect | triggered | triggered | triggered | no_effect | no_effect
TiO2_NPs | 5 | Spherical | none | -45 | 240 | 1 | 4 | Dermal | Cancer | SK MEL-28 | WHG_Agilent | no_effect | no_effect | no_effect | no_effect | no_effect | no_effect | no_effect | no_effect | no_effect
ZnO_NPs | 9 | Spherical | none | -54 | 24 | 1 | 4 | Dermal | Cancer | SK MEL-28 | WHG_Agilent | no_effect | no_effect | no_effect | no_effect | triggered | triggered | triggered | no_effect | no_effect
TiO2_NPs | 5 | Spherical | none | -45 | 240 | 5 | 4 | Dermal | Normal | HACAT | WHG_Agilent | no_effect | no_effect | no_effect | no_effect | no_effect | no_effect | no_effect | no_effect | no_effect
ZnO_NPs | 9 | Spherical | none | -54 | 24 | 5 | 4 | Dermal | Normal | HACAT | WHG_Agilent | no_effect | no_effect | no_effect | no_effect | triggered | triggered | triggered | no_effect | no_effect
TiO2_NPs | 5 | Spherical | none | -45 | 240 | 5 | 4 | Dermal | Cancer | SK MEL-28 | WHG_Agilent | no_effect | no_effect | no_effect | no_effect | no_effect | no_effect | no_effect | no_effect | no_effect
ZnO_NPs | 9 | Spherical | none | -54 | 24 | 5 | 4 | Dermal | Cancer | SK MEL-28 | WHG_Agilent | no_effect | no_effect | no_effect | no_effect | triggered | triggered | triggered | no_effect | no_effect
Au_NPs | 13 | Spherical | none | ? | 23.88915 | 50 | 6 | Blood | Normal | 293T | Genechip_Affymetrix | triggered | triggered | no_effect | no_effect | triggered | no_effect | no_effect | no_effect | no_effect
Au_NPs | 13 | Spherical | none | ? | 23.88915 | 50 | 24 | Blood | Normal | 293T | Genechip_Affymetrix | triggered | triggered | no_effect | no_effect | triggered | no_effect | no_effect | no_effect | no_effect
Au_NPs | 13 | Spherical | none | ? | 23.88915 | 50 | 48 | Blood | Normal | 293T | Genechip_Affymetrix | triggered | triggered | no_effect | no_effect | triggered | no_effect | no_effect | no_effect | no_effect
TiO2_NPs | 7 | Ellipsoid | none | -17 | 316 | 1 | 24 | Dermal | Normal | HACAT | WHG_Agilent | no_effect | no_effect | no_effect | triggered | triggered | no_effect | no_effect | no_effect | no_effect
TiO2_NPs | 20 | Ellipsoid | none | -17 | 66 | 1 | 24 | Dermal | Normal | HACAT | WHG_Agilent | no_effect | no_effect | no_effect | triggered | triggered | no_effect | no_effect | no_effect | no_effect
TiO2_NPs | 200 | Ellipsoid | none | -17 | 10 | 1 | 24 | Dermal | Normal | HACAT | WHG_Agilent | no_effect | no_effect | no_effect | triggered | triggered | no_effect | no_effect | no_effect | no_effect
TiO2_NPs | 7 | Ellipsoid | none | -17 | 316 | 1 | 2 | Dermal | Normal | HACAT | WHG_Agilent | no_effect | no_effect | no_effect | no_effect | no_effect | no_effect | no_effect | no_effect | no_effect
TiO2_NPs | 20 | Ellipsoid | none | -17 | 66 | 1 | 2 | Dermal | Normal | HACAT | WHG_Agilent | no_effect | no_effect | no_effect | no_effect | no_effect | no_effect | no_effect | no_effect | no_effect
TiO2_NPs | 200 | Ellipsoid | none | -17 | 10 | 1 | 2 | Dermal | Normal | HACAT | WHG_Agilent | no_effect | no_effect | no_effect | no_effect | no_effect | no_effect | no_effect | no_effect | no_effect
TiO2_NPs | 7 | Ellipsoid | none | -17 | 316 | 1 | 6 | Dermal | Normal | HACAT | WHG_Agilent | no_effect | no_effect | no_effect | no_effect | no_effect | no_effect | no_effect | no_effect | no_effect
TiO2_NPs | 20 | Ellipsoid | none | -17 | 66 | 1 | 6 | Dermal | Normal | HACAT | WHG_Agilent | no_effect | no_effect | no_effect | no_effect | no_effect | no_effect | no_effect | no_effect | no_effect
TiO2_NPs | 200 | Ellipsoid | none | -17 | 10 | 1 | 6 | Dermal | Normal | HACAT | WHG_Agilent | no_effect | no_effect | no_effect | no_effect | no_effect | no_effect | no_effect | no_effect | no_effect
Ag_NPs | 20 | Spherical | Citrate | ? | ? | 5 | 24 | Intestinal | Cancer | CACO-2 | Genechip_Affymetrix | triggered | triggered | no_effect | no_effect | triggered | no_effect | no_effect | no_effect | no_effect
Ag_NPs | 110 | Spherical | Citrate | ? | ? | 25 | 24 | Intestinal | Cancer | CACO-2 | Genechip_Affymetrix | triggered | triggered | no_effect | no_effect | triggered | no_effect | no_effect | no_effect | no_effect
Ag_NPs | 15 | ? | surfactant | ? | 38.09524 | 2.5 | 24 | Intestinal | Cancer | CACO-2 | Genechip_Affymetrix | triggered | triggered | no_effect | triggered | triggered | no_effect | triggered | no_effect | no_effect
Ag_NPs | 15 | ? | surfactant | ? | 38.09524 | 25 | 24 | Intestinal | Cancer | CACO-2 | Genechip_Affymetrix | triggered | triggered | no_effect | triggered | triggered | no_effect | triggered | no_effect | no_effect
ZnO_NPs | 20 | ? | none | ? | ? | 25 | 24 | Lung | Cancer | A549 | WHG_Agilent | no_effect | triggered | triggered | no_effect | triggered | no_effect | triggered | no_effect | no_effect
ZnO_NPs | 60 | ? | none | ? | ? | 25 | 24 | Lung | Cancer | A549 | WHG_Agilent | no_effect | triggered | triggered | no_effect | triggered | no_effect | triggered | no_effect | no_effect
ZnO_NPs | 50 | ? | none | ? | ? | 25 | 24 | Lung | Cancer | A549 | WHG_Agilent | no_effect | triggered | triggered | no_effect | triggered | no_effect | triggered | no_effect | no_effect

## Literature Transcriptomics
|  | Nanoparticles used in this study |  | Physicochemical Properties | [6 empty] | Synthesis and Characterization of NPs in the studies |  |  | Solubility / Aggegation and additional tests |  |  | In vitro characteristics |  |  |  | Exposure Information |  |  |  | RNA extraction and internal Validation |  | Microarray analysis and data availability |  | Significant differentially expressed genes |  | Pathway interpretation | Control genes and interference |  | Biological affected processes | External validation | Cell cycle synchronization; | Additional toxicological tests in the studies
References used in this study | DOIs | Nanoparticles | Manufacter provider for Nanoparticles | Nanoparticles size (nm) | Hydrodynamic size (nm) (in water;) | Distribution of NPs size (nm) | Shape mentioned in the studies | Zeta potential (mV), water and/or cell medium | Coating presense and/or stabilizer | Specific Surface area (m2/g) | Synthesis of NPs (where applicable in the studies) | Information on the Characterization of NPs in the studies | Chemical, elemental composition | Tests for Solubility | ADME studies performed such as cellular uptake, translocation | Aggregation/ agglomeration mentioned in the studies | Cell line (only human cells where collected in this study) | Density of cells | Additional information of particles and cell culture (details are always ginen in the studies for cell culture preparation, conditions, reagents etc.) | In vitro control system (control cells / unexposed to NPs) | Exposure Dose | Dose metric | Additional information about the exposure dose that was chosen | Exposure duration (hours) | Isolation-extraction of RNA (methodology-manufacturer's guidelines) | Validation of RNA quality, integrity and and concentration | Microarray used in the study | Microarray raw data availability repository | Significant differentially expressed genes or enriched biological process or GO terms provided in the study; | Fold change (significance of disregulation of the genes), p-value and FDR% | Interpretation of the results-Pathway Analysis- GO categories/Biological processes | Housekeeping genes / control, target genes, triplicate samples | Tested interference; | Disturbed pathways - Categories (biological processes) mentioned from the authors and discussed | Validation of the results | Cell cycle synchronization; | Additional testing during the studies
(Shim, Paik, Nguyen, Lee and et al. 2012) | 10.1021/nn301113f | CoFe2O4 | NP were synthesized in situ | 50 nm | Unknown / Information not Given | Unknown / Information not Given | Unknown / Information not Given | Unknown / Information not Given | Silica | Unknown / Information not Given | Synthesized by a slight modification of the co‐precipitation method from FeCl3⋅6 H2O and CoCl2⋅6 H2O in hot basic NaOH solution (10.1002/anie.200461910) | Confocal Laser Scanning Microscopy (LSM) and Image Processing | Unknown / Information not Given | Unknown / Information not Given | uptake efficiency of MNPs@SiO2(RITC) by HEK 293 cells was evaluated using a fluorescent assessment method in a fluorescence microplate reader | the agglomerated forms predominated in cells treated with 1.0 μg/μL MNPs@SiO2 | 293T (HEK 293) | 2 x10^6 cells/100mm | Unknown / Information not Given | nontreated control | 1, 0.1 | μg/microl | Unknown / Information not Given | 12 | RNAzol B (Tel-Test, Inc., USA) | agarose gel electrophoresis | gene chip (Affymetrix, USA) Human U133 Plus 2.0 50 K | Unknown / Information not Given | Table 1 | 1.25-fold expressional change | Ingenuity Pathway Analysis | The analysis was performed in triplicate and repeated independently. target genes, such as GLUD1, GOT2, GLUL, GAD1, GPT2, and ALDH4A1 | Unknown / Information not Given | DNA, replication DNA, processing, DNA repair, apoptosis, cell adhesion, cell cyctoskeleton, cell-to-cell signalling | Quantitative Reverse Transcription PCR (RT-PCR) and Real-Time PCR. | Unknown / Information not Given | cell death assays, Measurement of Reactive Oxygen Species (ROS), Measurement of the Adenosine Triphosphate (ATP) Concentration.
(Zhang, Wang, Zou and et al. 2015) | 10.1186/s12951-014-0063-3 | FeNPs | Gu’s lab of Southeast University (Nanjing, China) | 11 ± 1.24 nm | 32 nm | The hydrodynamic size distribution of the FeNPs was analyzed with a submicron particle analyzer | Unknown / Information not Given | -23 | dimercaptosuccinic acid | Unknown / Information not Given | The DMSA-coated magnetite FeNPs were synthesized by thermal decomposition [10.1016/j.colsurfa.2007.09.017]. | size and dispersibility were evaluated using a transmission electron microscope (JEM-2100). The hydrodynamic size distribution of the FeNPs was analyzed with a submicron particle analyzer (Beckman Coulter N4 Plus). The surface charge of the FeNPs was measured with a zeta potential analyzer (Beckman Coulter Delsa 440SX). | Unknown / Information not Given | Unknown / Information not Given | FeNPs were taken up by the cells and more nanoparticles were internalized into the cells at the high dose | monodisperse and of uniform size in water | THP-1 and HepG2 | Unknown / Information not Given | monodisperse and of uniform size in water | untreated control cells with Trizol reagent. | 50 and 100 | μg/ml | Unknown / Information not Given | 24-h | Trizol reagent | UV spectrophotometer | Human Genome U133 Plus 2.0 GeneChips® | Unknown / Information not Given | Figures 7, 9, 10 | The transcripts with intensity ratios ≥2 or≤ −2 were identified as DEGs. p values less than 0.05 | DAVID, four-way Venn analysis, GO analysis, Java TreeView, KEGG pathways | Unknown / Information not Given | Unknown / Information not Given | cell metabolism, growth and mobility, inflammatory, defense and immune responses, and the responses to stress, wounding, external stimuli, cell death, cell cycle, proliferation | The expression of some representative genes was confirmed by quantitative PCR (qPCR). The relative quantification (RQ) was calculated using the 2-ΔΔCt method. | Unknown / Information not Given | Comparison of human cells with mouse cells
(AshaRani, Sethu, Lim, Balaji, Valiyaveettil and Hande, 2012) | 10.1186/2041-9414-3-2 | Ag-np | NP were synthesized in situ | 6-20 nm | Unknown / Information not Given | Unknown / Information not Given | Unknown / Information not Given | (-2 (10.1002/adfm.200901846) | starch | Unknown / Information not Given | synthesised a as described in previous reports [10.1021/nn800596w, 10.1002/adfm.200901846], more details in: 10.1021/nn800596w: Completely “Green” Synthesis and Stabilization of Metal Nanoparticles | characterised as described in previous reports [26,58]. Extensive characterisations through electron microscopy, dynamic light scattering and UV-visible spectroscopy | Unknown / Information not Given | Unknown / Information not Given | The nanoparticles were found to distribute throughout the cytoplasm, inside lysosomes and nucleus: 10.1021/nn800596w | Starch-capped nanoparticles showed lesser degree of agglomeration even at high concentrations compared to the silver nanoparticles capped with polyvinyl alcohol and protein: 10.1021/nn800596w | IMR 90 and U251 (normal and cancer cells) | 2 × 10^6 cells/T75 flasks | Cell culture (solutions, reagents, preparation etc.) in details was given | untreated cells (Control) | 400 | μg/ml | Unknown / Information not Given | 48h | RNeasy Mini Kit | manufacturer’s instruction; Nanodrop spectrophotometer | S uperArray Bioscience Corporation, MD, USA | Unknown / Information not Given | Table 1,2,3,4 | Fold change is calculated as treated/control - 1. Basal levels were normalised to 0. | pathway finder oligo GEArray | All values are normalized against housekeeping genes | Interaction of Ag-np with cytosolic proteins | cell cycle; DNA damage and repair, cell adhesion and extracellular, signalling cascades; metal ion; apoptotic pathway (cell death); Inflammatory response; | The array results were further validated by RT-PCR using LightCycler® RNA Amplification Kit SYBR Green I | Unknown / Information not Given | Binding of cytosolic proteins with Ag-np, Altered gene expression profile in Ag-np treated cells, Immunofluorescence staining for gH2AX, Cytokine detection assay
(Böhmert, Niemann, Lichtenstein, Juling and Lampen, 2015) | 10.3109/17435390.2014.980760 | Ag_PURE | Rent a Scientist GmbH (Regensburg, Germany) | 15 nm in diameter | 28 nm in hydrodynamic diameter | Unknown / Information not Given | Unknown / Information not Given | Unknown / Information not Given | surfactant-coated | Unknown / Information not Given | 10% (w/w) silver stabilized with 4% (w/w) polyoxyethylene glycerol trioleate (trade name Tagat TO) and 4% (w/w) polyoxyethylene (20) sorbitan monolaurate (Tween 20) | Characterized for the use as a reference material by the Federal Institute for Materials Research and Testing (BAM) BAM001, which are comparable to the reference material NM-300 available from the Joint Research Centre (JRC) of the European Commission. Size: X-ray scattering (SAXS), Hydro_size dynamic light scattering (DLS) | Unknown / Information not Given | Silver ion release was about 5% for 5 mg/mL determined after 24 h incubation in cell culture medium by ultracentrifugation and atom absorption spectroscopy. For comparison, silver nitrate was used as a sourceof silver ions. | Transmission electron microscopy was used to visualize the cellular localization of the silver nanoparticles. | Unknown / Information not Given | Caco-2 | 50 000 cells per well | cells were seeded in the desired multi-well plate and allowed to attach for 24 h. The particles did not form a stable suspension in cell culture medium without fetal calf serum (FCS), but were stabilized in cell culture medium containing 10% FCS | silver nanoparticles, or with 0.5 mg/mL silver ions (AgNO3) in 20mL serum-free cell culture medium for 24 h | 2.5 or 25 | μg/ml | non-cytotoxic concentrations for silver nanoparticles as well as silver ions | 4, 24, and 48 h (24h microarray) | RNeasy Mini Kit | micro-gel electrophoresis with Bioanalyzer. RNAs with RIN > 7 were used | GeneChip Human Genome U133 Plus 2.0 arrays | NCBI’s Gene Expression Omnibus and are accessible through GEO Series accession number GSE62253 | Table 1 and Figure S4 | 1.4 ≥fc ≥1.4 and the p value to ≤-0.05 | Ingenuity Pathway Analysis software | GAPDH was chosen as housekeeping gene. Results were calculated with the DDCt method. Student’s t-test was used to test for significance | serum-containing and serum-free cell culture medium | Immune responses "stress and inflammation’’, ‘‘cellular morphology and cellular movement’’,"angiogenesis ‘‘cell death and apoptosis’’, ‘‘cell cycle and proliferation’’, and ‘‘cell–cell communication and cellular signaling_adhesion and extracellular matrix’’ | PCR array and quantitative real-time RT-PCR - biological replicate was performed using two more dilutions (5 and 10 mg/mL silver nanoparticles) to ensure the observed effects are not driven by cytotoxicity | Unknown / Information not Given | Viability assays and phase contrast microscopy, Apoptosis measurement (Annexin-V/7AAD staining), Caspase assay, Mitochondrial depolarization, Oxidative stress (Dichlorofluorescein assay, Glutathione assay, Antioxidant preincubation)
(Bouwmeester, Poortman, Peters and et al., 2011) | 10.1021/nn2007145 | Ag-np | Nanocomposix (San Diego, CA) | 31 ± 5, 30 ±4, 69 ± 7, and 112± 9, while the sizes provided by the producer based on TEM analysis were 20±2, 34±3, 61±5, and 113 ± 8, respectively | sonication procedure slightly decreased the hydrodynamic sizes (unknown) | size distributions of the 60 and 110 nm nanoparticles (e.g., 69 ± 7 and 112 ± 9), for 20 and 30 nm according to producer specifications) were overlapping (e.g., 31 ± 5 and 30 ± 4) | Unknown / Information not Given (figure 1. shows spherical-iregular shape;) | Unknown / Information not Given | Unknown / Information not Given | Unknown / Information not Given | not applicable-NPs used in commercially available form | Nanoparticle tracking analysis (NTA), size: transmission electron microscopy (TEM), and inductively coupled plasma mass spectrophotometry (ICP-MS) techniques to characterize the nanoparticle suspensions | full spectrum ICPMS- composition was compared with control cell culture medium. No impurities in the nanoparticle suspensions | Unknown / Information not Given | Silver Translocation, Ag ions was determined by ICPMS in both fresh and 24 h aged cell culture medium in which the silver nanoparticles were spinned down by double ultracentrifugation. | clearly separated from each other | Caco-2 cell line (HTB-37TM) and human Burkitt's (lymphoma cells) Raji B line (CCL-86TM) | 60 000 cells/cm2 | Validation and Characterization of the In Vitro Model for the Human Intestinal Epithelium. cell culture medium (DMEM plus FCS) resulted in larger hydro_size. | 1.5 μg/mL AgNO3 as control system. OA, DTX1, and/or AZA1 (toxincs) experiments were performed later as well | 1.5, 5 and 25 (1.5 is the control) | μg/mL | noncytotoxic doses of nanoparticles to avoid disruption of the coculture monolayer of cells and generation of low-informative gene expression profiles related to cell death. | 4 h | RNeasy Mini Kit | electrophoresis and spectrophotometrically at wavelengths of 230, 260, and 280 nm | Agilent two-color microarray-based gene expression | Unknown / Information not Given | Table 3 | 2 log ratios of treatments versus the average of the control samples. p value to ≤-0.05, SAM analysis was performed using a false discovery rate of 0%. | Metacore was used to obtain functional information | (average of a triplicate) with the highest induction value. GeneMaths XT for normalization | Unknown / Information not Given | cell cycle; proliferation, response to oxidative stress (inflam), metal ion binding, unfolded protein response or ER stress, apoptosis (cell death), cell structure and migration (extracellular matrix), other stress responses, and other functions | Unknown / Information not Given | Unknown / Information not Given | Viability of Caco-2 Cells, WST-1 assay, mitochondrial activity, nonmetal compounds AZA1, OA, or DTX1
(Eom, Chatterjee, Lee and Choi, 2014) | 10.1016/j.toxlet.2014.05.019 | Ag-np | Sigma–AldrichChemical, St.Louis,MO,USA | <100nm | Unknown / Information not Given | Unknown / Information not Given | Unknown / Information not Given | Unknown / Information not Given | Unknown / Information not Given | Unknown / Information not Given | not applicable-NPs used in commercially available form | Unknown / Information not Given | Unknown / Information not Given | Unknown / Information not Given | Unknown / Information not Given | NPs were homogenously dispersed by sonication 3 h, 3d stirring to remove aggregates. | JurkatT cells Jurkat clone E6-1 | Unknown / Information not Given | Cell culture in details and nanoparticle exposure was givenCell culture (solutions, reagents, preparation etc.) in details was given | exposed and control cells | 0.2 | mg/L | Unknown / Information not Given | 24 h | RNeasy Mini Kit | Quantitative RT-PCR was conducted as validation of the expression by exposure to AgNPs | Illumina Human Ref-8v3 Expression Bead Chip, Global gene expression | NCBI GeneExpression Omnibus database, under the accession numbers GSE20692 | Figure 1 | ¦fold change¦≥1.5, p value to ≤-0.05., and FDR correction applied | Pathway Studio v9.0 program (bilogical network and functions), DIANA-mirPath software for analysis of KEGG pathway | target genes, MT1F and TRIB3, and miR-654-3p and target gene ENDOGL1 | putative pairs of miRNA and mRNA | immunity responses, cell defense (adhesion) and the cell cycle (proliferation), metallothioneins (metal ion), DNA damage responses, apoptosis (cell death) | PCR array and quantitative real-time RT-PCR | Unknown / Information not Given | miRNA–mRNA integrative analysis
(Foldbjerg, Irving, Hayashi and et al., 2012) | 10.1093/toxsci/kfs225 | Ag-np | Sigma Aldrich (no. 35375) | 15.9 ± 7.6 nm | 38.7 ± 23.0 nm | Hydrodynamic size distribution of AgNPs in DMEM cell culture medium with or without FBS (Fig.1) | spherical | −21.6 ± 1.3 mV | citrate-capped | 24.5 m2/g | Colloidal AgNPs were synthesized by chemical reduction of the silver salt in sodium citrate as described previously (Beer, C.(2012): 10.1016/j.toxlet.2011.11.002) | Technical details of primary and in situ characterization methods for AgNPs are described in previous publications (Beer et al., 2012; Foldbjerg et al., 2009). size, (TEM), homogeneity and shapes (plasmon resonance, UV-vis), zeta (Malverns), hydrodynamic (DLS) | The initial silver ion fraction of the AgNP solution was maximal 4.99% as measured by AAS removal of the major part of the AgNPs by ultracentrifugation. | release Ag+ over time, the maximal concentration of released Ag+ was calculated based on the publication of Kittler et al. (2010) | Unknown / Information not Given | BSA pretreatment of (citrate-capped) AgNPs facilitated formation of NP-protein corona establishing steric mechanisms and thus preventing particle aggregation | A549 | 2.5 × 105 cells per 60-mm dish and grown to 80% density | For the exposure studies, AgNP stock suspension was diluted in DMEM/2.5% FBS. For the control, cell culture medium was diluted with water. Cell culture (solutions, reagents, preparation etc.) in details was given | AgNO3 as control substance | 12.1 | μg/ml | 20% decrease in metabolic activity (EC20) after 24 h based on data from MTT assays (supplementary data). 1.3 μg/ml Ag+, corresponds to the amount of the initial silver ion fraction plus the calculated maximal amount of Ag+ resulting from the dissolution of the AgNPs during the incubation period | 24 or 48 h | RNeasy Mini Kit | manufacturer’s instructions | GeneChip Human Gene 1.0 ST Arrays, Affymetrix | via MIAMExpress accession number E-MEXP-3583 | Figure 3, Table 3 and 4 | two fold expression difference, Student’s t-test (p < 0.05), FDR, False discovery rate adjusted p value | For analysis of enriched gene ontology (GO) terms, the integrated statistical analysis of DAVID was used and GO terms with false discovery rate (FDR) adjusted p value > 0.05 were disregarded | triplicates were analyzed using the standard setting of the DART PCR, NORMA-Gene: A simple and robust method for qPCR normalization based on target gene data | Unknown / Information not Given | stress response, inflammation and response to unfolded proteins response (UPR), cell cycle_proliferation responses, metal ion | PCR array and quantitative real-time RT-PCR - To validate microarray gene expression data | cells were synchronized by washing twice with serum-free cell culture medium followed by culturing in serum-free cell culture medium for 3 days | cellular mitochondrial activity, ROS assay, Annexin V/PI assay
(Kawata, Osawa and Okabe, 2009) | 10.1021/es900754q | Ag-np and PS-NPs (Polysterene) | COREFRONT Co., Ltd. (Tokyo, Japan) and Wako Pure Chemical Industries (Osaka, Japan) | 7-10 nm (AgNPs) and 15 nm (PS-nps) | Unknown / Information not Given | Unknown / Information not Given | Unknown / Information not Given | Unknown / Information not Given | polyethylenimine stabilizer | Unknown / Information not Given | not applicable-NPs used in commercially available form | Unknown / Information not Given | Unknown / Information not Given | Unknown / Information not Given | Unknown / Information not Given | Unknown / Information not Given | HepG2 cells | 5.5 × 10^4 cells per well | Cells were grown to 70% confluency in 60mm culture dishes. Cell culture (solutions, reagents, preparation etc.) in details was given | Ag2CO3 was used as a control material | 1 | μg/ml | Ag-NPs exhibited a significant cytotoxicity at high dose exposures (>1.0 mg/L) | 24 h | RNeasy Mini Kit | Unknown / Information not Given | human genome focus array (Affymetrix, Santa Clara, CA) | National Center for Biotechnology Information (NBCI) Gene Expression Omnibus (GEO; http://www.ncbi.nlm.nih.gov/geo), and are accessible throughGEO series accession number GSE14452 | SI Table S1, Figure 3 | p < 0.05 and ≥2.0 fold change | categorized based on gene ontology categories at level 6 and KEGG biological pathways by using web based gene ontology program Fatigo | triplicate biological samples were prepared | 5 mM N-acetyl-L-cysteine was used as a strong Ag+ ligand. | “M phase” , “microtuble-based process”, “DNA repair” , “DNA replication” and “intracellular transport, chromosome segregation, cell division, and proliferation_cell cycle, DNA repair” and “DNA replication, metallothionein, metal ion | Unknown / Information not Given | Unknown / Information not Given | Neutral Red (NR) Uptake Assay. Viability of HepG2. Micronucleus Test
(Sahu, Zheng, Yourick, Sprando and Gao, 2015) | 10.1002/jat.3170 | BioPure Ag-np | nanoComposix (San Diego, CA, USA) | 20 and 50nm | Unknown / Information not Given | Unknown / Information not Given | Unknown / Information not Given | Unknown / Information not Given | citrate | Unknown / Information not Given | not applicable-NPs used in commercially available form | dynamic light scattering (DLS), transmission electron microscopy (TEM) and inductively coupled plasma–mass spectrometry (ICP-MS) analysis as described previously (Sahu et al., 2014c) | AgNP solution determined by the ICP-MS analysis was 0.962mgml–1, The concentration of the 50 nm AgNP solution determined by the ICP-MS analysis was 0.984mgml | Unknown / Information not Given | Unknown / Information not Given | no noticeable aggregation or agglomeration | HepG2 cells | 75 cm2 polystyrene cell culture flasks | NPs were stable in the cell culture. Cell culture (solutions, reagents, preparation etc.) in details was given | vehicle control (cell culture medium) | 2.5 | μg/ml | The dosing solutions in this study were prepared based on the AgNP concentration determined by the ICP-MS analysis | 4 and 24h | EZ1 Advanced XL (Qiagen) EZ1 RNA Cell Mini Kit | NanoDrop 2000 ultraviolet-visible spectrophotometer and Agilent 2100 Bioanalyzer | GeneChip PrimeView Human Gene Expression Array (Affymetrix, Santa Clara, CA, USA) using the Affymetrix GeneChip 3’ IVT Express | Unknown / Information not Given | Table 1, figure 5 and supplementary material (excel file and figures) | DEGs with cutoffs of fold change ≥ 1.5 and false discovery rate ≤ 0.05 | gene ontology (GO) and pathway analysis using the Database for Annotation, Visualization, and Integrated Discovery (DAVID) KEGG pathways and online ingenuity pathway analysis (IPA) software | biological triplicates of each exposure group | Unknown / Information not Given | metabolism, development, cell differentiation and cell death, DNA damage, metallothionein, cell communication, immune responses | Unknown / Information not Given | Unknown / Information not Given | Cytotoxicity Assay
(van der Zande, Undas, Kramer and et al., 2016) | 10.1080/17435390.2016.1225132 | BioPure Ag-np | Ag-20, Ag-30, Ag-60 and Ag-110, were purchased from Nanocomposix (San Diego, CA) | 20.3±1.9, 34.4±3.4, 61.2±5.3 and 112.6±7.8 nm | 40±4, 43±1, 88±2,35±6 (when t=0) | Unknown / Information not Given | spherical | Unknown / Information not Given | Citrate (uncapped) | Unknown / Information not Given | not applicable-NPs used in commercially available form | Scanning Electron Microscopy (SEM), To determine the presence of a coating, both secondary electron(SE) and backscattered electron (BE) modes were used. transmission electron microscopy (TEM) for size, DMEM with DLS for hydrodynamid diameter | Elemental analysis using inductively coupled plasma massspectrometry (ICP-MS) | Unknown / Information not Given | Qualitative Cellular uptake ICP-MS analysis | no sedimentation was observed in any of the suspensions by visual inspection | Caco-2 and MCF-7 | 40 000 cells/cm2 | Cell culture (solutions, reagents, preparation etc.) in details was given | Untreated cells at 6 h and 24 h were used as a control | 5 and 25 | μg/ml | AgNO3 dose of 1.5 mg/ml, 3.8% dissolution of AgNPs at a dose of 25 mg/ml, did not induce toxicity. In MCF-7 cells cytotoxicity was completely absent, therefore the highest dose of 25 mg/ml was chosen for the transcriptomics experiments. | 6 and 24 h | RNeasy Mini Kit | Nanodrop ND1000 spectrophotometer (Supplementary Material I) | Illumina human HT-12 v4 bead arrays | Gene Expression Omnibus (GEO) database (accession number GSE84982) | limma analysis Venn diagrams and Figure 6, Table S1-5 | (FC) of 1.5 x ,a p value ≤ 0.05, and a FDR ≤ 0.25 | Database for Annotation, Visualization and Integrated Discovery (DAVID), Venn diagrams combined with Gene Ontology (GO) and pathway analysis | triplicates were paired with control triplicates | Unknown / Information not Given | cell cycle, metabolic and biosynthesis, metallothionein, cell division, apoptosis, adhesion; responses to metal stimuli and oxidative stress responses (inflammation), DNA-damage inducible protein | Unknown / Information not Given | Unknown / Information not Given | Cell viability WST-1 viability assay
(Xu, Li, Takemura, Hanagata, Wu and Chou, 2012) | 10.1186/1477-3155-10-16 | Ag-np | Egeta Co. (Shenzhen, China, Batch Number 090701) | 3-10nm | Unknown / Information not Given | 3–5 nm, 47.9%; 5–10 nm, 50.8%; 10–30 nm, 1.3%. | Unknown / Information not Given | Unknown / Information not Given | not coated | Unknown / Information not Given | aqueous silver-NP solution (concentration of 2,000 ppm, purchased from Nanux, Korea, Cat. No. SL1105001) and hydrogel components | TEM: To determine the NP size distribution | 15.2 μg of silver-NPs | silver- NP-hydrogel was dissolved in water | Unknown / Information not Given | Unknown / Information not Given | HeLa cells | 5 × 10^5 cells/35-cm cell | Cell culture (solutions, reagents, preparation etc.) in details was given | cells exposed to hydrogel (without silver-NPs) | 30 | mg/ml | middle-level viability inhibition of the cells, compared to non-treatment control cells, (IC50) about 40 mg/ml of silver-NP-hydrogel (in culture media) which containing 15.2 μg/ml of silver- NPs. | 24 and 48 h | ISOGEN RNA isolation reagent | appearance of the distinct 28 S and 18 S bands of ribosomal RNA on agarose gel electrophoresis. Total RNA purity was measured spectrophotometrically by the absorbance ratio 260/280 nm | Agilent technologies, USA, Whole Human Genome Microarray 4x44K | Unknown / Information not Given | Additional files 1, 2, 3, 4, 5, 6, 7 and 8 | (p<1.0E-03), Fold-change is logarithmic ratio (log2 ratio) to expression level in control. | global gene expression and GO pathway functional categories.“PANTHER” | An average Ct of triplicate detection for each gene, ΔCt (Detecting gene - House keeping gene); and ΔΔCt (Test sample-Control sample) was obtained | down-regulated genes induced by hydrogel alone might have some effect on cell proliferation and metabolism | DNA damage, apoptosis, cell death and mitosis pathway, cell proliferation, cell cycles, extracellular response, metal ion, | real-time PCR (SYBR Green method) | Unknown / Information not Given | cytokinesis-block micronucleus (CBMN). Cell viability was determined using a methyl tetrazolium (MTT)
(Bajak, Fabbri, Ponti and al., 2015) | 10.1016/j.toxlet.2014.12.008 | Au-np | NP were synthesized in situ | 4.8± 1.0 and 32.2 ±11.0 nm | Unknown / Information not Given | 7.5 nm and 37.3nm | mainly spherical | 30 and 40mV in water | Citrate | Unknown / Information not Given | synthesized and concentrated as described in literature (Coradeghini et al., 2013: 10.1016/j.toxlet.2012.11.022, Turkevich et al., 1951: 10.1039/DF9511100055). Detailed description of the chemicals used for AuNPs synthesis, description of the equipment used for particles size distribution and characterization, sample preparation, image acquisition and processing, can be found in Supplementary methods | synthesized and concentrated as described in literature (Coradeghini et al., 2013; Turkevich et al., 1951). Detailed description of the chemicals used for AuNPs synthesis, description of the equipment used for particles size distribution and characterization, sample preparation, image acquisition and processing, can be found in Supplementary methods. | Unknown / Information not Given | ICP-MS for up to 72 h in complete culture medium, was for both sizes of AuNPs below the detection limit of the technique (<1 ppb). | Cellular uptake ICP-MS analysis | The stability of AuNPs dispersions was studied both using a centrifugal particle sedimentation (CPS) instrument and by zeta-potential measurements in representative media | Caco-2 | 2.5 x 10^5 and 0.9 x 10^5 2mL Caco-2 cells complete cell culture medium a 6 well/plate | Cell culture (solutions, reagents, preparation etc.) in details was given | The concentration step produced two solutions containing all the reagents used for the NPs synthesis and they were used as solvent controls for biological testing | 100 and 300 | microM | better understanding of which molecular pathways might be affected by gold nanoparticles | 24 and 72 h | The details of RNA isolation are available in Supplementary methods. | Quantitative PCR validation. Supplementary methods | Agilent technologies, USA, Whole Human Genome Microarray 4x44K | NCBI’s gene expression omnibus (GEO) repository and are available under accession number GSE55349 | Limma analysis and Table 3 | 1.5 log2 fold change and a false discovery rate corrected p-value smaller than 0.05 | Kyoto Encyclopedia of Genes and Genomes (KEGG), Expression analysis systematic explorer (EASE) biological theme analysis was conducted online using DAVID bioinformatics resources server | three biological replicates | Unknown / Information not Given | metal exposure (metal ion response), oxidative stress signaling pathways_Inflam, selenium homeostasis_cytoskeleton. apoptosis, cell death, DNA | PCR array and quantitative real-time RT-PCR (qPCR) | Unknown / Information not Given | cellular uptake, cytotoxicity( colony forming efficiency (CFE) and Trypan blue exclusion assays
(Grzincic, Yang, Drnevich, Falagan-Lotsch and Murphy, 2015) | 10.1039/c4nr05166a | Au-np | Sigma Aldrich | The HL Au NPs diameter by DLS of 38.4 nm ± 0.3 in water (43.1 nm ± 2.0 in cell media), and the L-PAH Au NPs had adiameter by DLS of 163.2 nm ± 1.6 in water (150.2 nm ± 1.2 in cell media) | Unknown / Information not Given | Unknown / Information not Given | Unknown / Information not Given | The HL Au: −51.9 mV ± 1.3 in water (−10.8 mV ± 2.2 in cell media), L-PAH Au NPs: −48.7 mV ± 1.3 in water (−27.4 mV ± 0.8 in cell media) | citrate, poly(allylamine hydrochloride) (PAH), and lipid coatings combined with alkanethiols or PAH | Unknown / Information not Given | boiling citrate method | Zeta potential and dynamic light scattering measurements were performed on a Brookhaven Zeta PALS instrument. dynamic light scattering (DLS) for size diameter, UV-Vis spectroscopy and transmission electron microscopy | (HAuCl4·3H2O, ≥99.9%) | Unknown / Information not Given | Cellular uptake ICP-MS analysis | Unknown / Information not Given | human dermal fibroblasts (HDF) and prostate cancer cells (PC3) | ~70,000 NP/cell and ~470,000 NP/cell for PC3 cells | Au NPs were first suspended in cell media, and then added to cells. Cell culture (solutions, reagents, preparation etc.) in details was given | control used | 0.1 | nM | non-cytotoxic doses | 24 for HDF, 48 for PC3 | Trizol (Invitrogen) and RNeasy kit (Qiagen) | Cary 500 scan UV-vis-NIR spectrophotometer and absorption spectra | Human 4 × 44 Agilent microarray kit | Gene Ontology Omnibus (GEO) and are available for download with accession number GSE56432. | Table 3-4, S1-2, Figure S2 | all of the genes (raw p-value < 0.05) that were up-regulated (FC > 1.5) and down-regulated (FC < −1.5) for each NP type were separately analyzed | Gene functional clusters for expressed genes were generated using DAVID (Database for Annotation, Visualization and Integrated Discovery) | samples were collected in triplicate. Three reference genes, GADPH, B2M, and HPRT1, were used as internal controls to normalize the target gene expression in both HDF and PC3 cells. | optical signal-based assays are subject to interference by Au NPs | proliferation, angiogenesis, and metabolism, inflammation responses, angiogenesis, proliferation_cell cycle, apoptosis regulation,cell death, cell cycle, extracellular matrix, adhesion, cell migration, metal ion binding | Quantitative Real-Time Polymerase Chain Reaction (qPCR) | Unknown / Information not Given | Unknown / Information not Given
(Yang, Qu and Lu, 2010) | 10.1166/jbn.2010.1128 | Au-np | NP were synthesized in situ | 20 nm | Unknown / Information not Given | Unknown / Information not Given | mainly spherical | Unknown / Information not Given | Unknown / Information not Given | Unknown / Information not Given | citrate reduction of chloroauric acid (HAuCl4) in redistilled water | UV spectrophotometer to confirm the presence of GNPs in the solution. The shape and size of prepared GNPs were characterized using transmission electron microscopy (TEM). | Unknown / Information not Given | Unknown / Information not Given | Unknown / Information not Given | Unknown / Information not Given | human dermal fibroblasts-fetal (HDF-f) | Unknown / Information not Given | Cell culture (solutions, reagents, preparation etc.) in details was given | Control without GNPs | 200 | microM | Based on earlier research results | 1, 4 and 8 h | United Gene Group Ltd., China | appearance of distinct 28S and 18S bands of ribosomal RNA on agarose gel electrophoresis | Illumina Human-6 V3 Expression BeadChip Arrays (Illumina Inc., USA) | gene database (Hs-Std_20070817.gdb). | Table III | p-value <0.01 in at least one group and Diffscore < −20 or >20 | clustering, Gene Ontology (GO) and biological pathway | The endogenous control -actin was used to normalize the sample with the CT method for relative quantification. | Unknown / Information not Given | cell cycle regulation, death, cellular oxidative stress, inflammation, and affect regulation of actin cytoskeleton (cytoskeleton organization), and other cellular activities such as cell adhesion (extracellular matrix), energy metabolism and signal transduction | real-time RT-PCR | Flow Cytometry Results | cytotoxicity was evaluated with methylthiazoltetrazolium (MTT) assay
(Kim, Schulz, Swantek, Kunstman, Malim and Wolinsky, 2012) | 10.1038/gt.2011.95 | Au-np | NP were synthesized in situ | 13±1 nm | Unknown / Information not Given | The particle size distribution was obtained from the transmission electron microscope images. | Figure S2 provides the shape of Gold NPs-mainly spherical | Unknown / Information not Given | Unknown / Information not Given | Unknown / Information not Given | Synthesis and Characterization of Deoxyribonucleic Acid-Conjugated Gold Nanoparticles as described in: 10.1385/1-59259-813-7:295 | UV-VIS absorption spectrum, Transmission electron microscope image of the gold nanoparticles stably functionalized with covalently attached oligonucleotides, size and morphology of the gold nanoparticle–oligonucleotide complexes | Unknown / Information not Given | Unknown / Information not Given | uptake in the cell, internalization of gold nanoparticle | For a given cell, discrete gold nanoparticles (singly or in aggregate) were located. No shift in color from red to purple associated with their aggregation | peripheral blood mononuclear cells (PBMCs) and 293T cells | Unknown / Information not Given | Gold nanoparticle–oligonucleotide complexes were filtered (0.2 mm). Cell culture (solutions, reagents, preparation etc.) in details was given | Medium only (negative control) | 10 | nM | Unknown / Information not Given | 6, 24h and 48h | RNeasy Mini Kit | RNA quantity (concentration greater than 0.5 mg ml 1) and purity | Affymetrix Human HG-U133 Plus 2.0 arrays | Unknown / Information not Given | Figure 3, S5 | P-values <0.05 and fold change >2, false discovery rate | The Database for Annotation, Visualization and Integrated Discovery (DAVID) and KEGG biochemical pathways | Relative Quantity 2-ΔΔCt compared with controls, Values were then normalized by the amount of b-actin and glyceraldehyde-3-phosphate dehydrogenase (GAPDH)(for qPCR) | Limulus amoebocyte lysate assay analysis | T cell activation, endocytosis, and apoptosis, cell death s pathways, Signaling molecule (cytokine), cells inhibitor, alpha (NFKB2); toll, immune responses | PCR array and quantitative real-time - RT-qPCR gene expression analysis | Unknown / Information not Given | Trypan blue exclusion method, Cell imaging studies, Electron microscopy, Ultraviolet–visible absorption spectrum
(Hanagata, Zhuang, Connolly, Li, Ogawa and Xu, 2011) | 10.1021/nn202966t | CuO-NPs | Sigma-Aldrich (MO, USA) | 50 nm | 50 | Particle size distribution of CuO-NPs (25 µg/mL) in figure S1 | Non-uniform shapes | -24 | Unknown / Information not Given | Unknown / Information not Given | not applicable-NPs used in commercially available form | transmission electron microscopy and energy-dispersive spectroscopy (EDS), scanning electron microscope (SEM). Figure S2: Preparation and characterization of medium containing Cu ions released from CuO-NPs | ICPOES indicated that the Cu concentration in the resulting supernatant was 13.2 μg/mL, n = 5. Plus laser diffraction particle analyzer (DLS) | Preparation and characterization of medium containing Cu ions released from CuO-NPs in figure S2 | uptake in the cell using TEM, figure S6 | CuO-NPs were immediately sedimented | A549 cell | 5000 cells/cm2 | Cell culture (solutions, reagents, preparation etc.) in details was given | control culture levels of CuCL2 | 25 | μg/mL | Unknown / Information not Given | 24 h | ISOGEN RNA isolation reagent | Unknown / Information not Given | Human 4 × 44 Agilent microarray kit | Gene Expression Omnibus database with accession code GE33278 | Figure 4 and Table 1, S1-9 | 2-fold change, p < 0.001 | gene ontology (GO), classifying these genes into GO functional, PANTHER gene expression analysis | The expression level of each gene was set as a value relative to the expression level of the GAPDH gene. (for qPCR) | Contribution of Cu Ions Released from CuO-NPs at the Molecular Level. supernatant as the culture medium containing released Cu ions to assess the contribution of the released Cu ions to the toxicity of CuO-NPs.Effects of SB239063 and JNK interacting protein 1 (JIP-1), which are inhibitors of p38 and JNK, respectively. | cell cycle, cell division control, cell death, DNA damage and repair, “response to stress” inflammatory and downregulated genes that affect “cell cycle” metal , “mitosis”, “cytokinesis”, “chromosome segregation”, “cellular component organization”, and“cellular component morphogenesis” | Western blot analysis, real-time quantitative PCR (qPCR) | isolated cells that survived exposure to CuO-NPs and cultured them in fresh culture medium that did not contain CuO-NPs. | Cell viability, cell proliferation assay
(Jang, Oh, Yang and Cho, 2016) | 10.1007/s13206-016-0209-5 | CuO-NPs | Sigma-Aldrich (Korea). | 36.3±2.2 nm | 393.0±22.6 | Unknown / Information not Given | spherical | 20.7±0.5 mV | Unknown / Information not Given | 13.3 | not applicable-NPs used in commercially available form | transmission electron microscopy (size and morphology), surface area analyzer, Zetasizer. | 1.89±0.003 mg/m; dissolved copper ions | Unknown / Information not Given | Unknown / Information not Given | formation of aggregated NPs in deionized water. | human neuroblastoma SH-SY5Y cells | 80% confluence after 24-h incubation | Cell culture (solutions, reagents, preparation etc.) in details was given | CuCl2 as control material | 75 | μg/mL | Unknown / Information not Given | 24 h | TRIzol | spectrophotometrically at an absorbance ratio of 260/280 nm. NanoDropTM 1000 | GeneChip® Affymetrix PrimeView array (Affymetrix, USA) | Unknown / Information not Given | Table 2-3 | log2 indicates a two-fold change, false discovery rate of 5% | gene ontology (GO) analyses (functional analysis), KEGG pathway analysis to analyze the pathways for expressed genes | Unknown / Information not Given | Unknown / Information not Given | cell cycle (e.g., cell cycle processes), metal ion, stress (e.g., response to ROS, inflam), cell death (e.g., regulation of apoptosis, cell death, and anti-apoptosis), and cytoskeleton organization, cell adhesion, DNA damage | Unknown / Information not Given | Unknown / Information not Given | Viability was measured using the MTT
(Peng, Barczak, Barbeau and et al., 2010) | 10.1021/nl903043z | TiO2 | NP were synthesized in situ | 30 and 100 nm | Unknown / Information not Given | Unknown / Information not Given | nanotube array | Unknown / Information not Given | Unknown / Information not Given | Unknown / Information not Given | anodic oxidation | Unknown / Information not Given | 99.7% purity | Unknown / Information not Given | Unknown / Information not Given | Unknown / Information not Given | primary human endothelial (ECs) and vascular smooth muscle cells (VSMCs) | 5 x 10^3 cells/cm2 | Cell culture (solutions, reagents, preparation etc.) in details was given | flat controls | Not applicable | Not applicable | Not applicable | 24 h | Qiagen’s RNeasy kit | NanoDrop spectrophotometer | Agilent 2100 Bioanalyzer | GEO (accession number: GSE17676) | Figure 1 and supplmenetary | Log2-fold changes, p < 0.005 | Ingenuity Pathway Analysis | Unknown / Information not Given | Unknown / Information not Given | proliferation, migration, cell death, cell cycle, DNA replication, and inflammation, cell adhesion, stress in endothelial cells | PCR array and quantitative real-time RT-PCR | Unknown / Information not Given | Unknown / Information not Given
(Tuomela, Autio, Buerki-Thurnherr and et al., 2013) | 10.1371/journal.pone.0068415 | TiO2 and ZnO-np | IBU-tec advanced materials AG (ZnO1), Evonik Degussa (AeroxideH TiO2 p25). | Zn02: 11.7, ZnO3 (14.6), Zn04: 7.8, ZnO5: 5.4 ZnO-6: 13.2, ZnO-7: 4.89, ZnO-8: 34.5, ZnO-9 40.4, TiO2: 31.3-, ZnO:14.7 (nm) | Zn02: 312, ZnO3: 548, Zn04: 387, ZnO5: 125, ZnO-6: 83, ZnO-7: 256, ZnO-8: 576, ZnO-9: 4124, TiO2: 297-, ZnO:159 (nm) water medium | Size distribution charts in supplementary material. Transmission electron microscopy (TEM) was used to investigate the size of the ENs. | crystal-like | Zn02: -9.9, ZnO3:-22.4, Zn04: -17.9, ZnO5: 19.2, ZnO-6: -9.4, ZnO-7: 24.3, ZnO-8: -5.9, ZnO: -31.7, TiO2: -14.3-, ZnO:-23.9 | Zn02: mandelic acid, ZnO3 (mercamercaptopropyl-trimethoxysilane), Zn04: methoxyl, ZnO5: diethylene glycol, ZnO-6 mandelic acid, ZnO-7 gluconic acid, ZnO-8 citric acid, ZnO-9 folic acid, TiO2 c -, ZnO-1a -no coating | Unknown / Information not Given | ZnO nanoparticles: ZnO-5 (microwave synthesis, diethylene glycol modified), ZnO-6 (non-hydrolytic thermal decomposition of the precursor, mandelic acid modified), ZnO-7 (phase-transfer synthesis, gluconic acid modified), ZnO-8 (non-hydrolytic thermal decomposition of the precursor, citric acid modified) and ZnO-9 (non-hydrolytic thermal decomposition of the precursor, folic acid modified) (Supplementay materials) | transmission electron microscopy (TEM), Zeta potentials and hydrodynamic light scattering (DLS) of the nanoparticle dispersions were measured using a Zetasizer Nano ZS , Powder X-ray diffraction (XRD) patterns | XRD spectra also unveiled the purity of the ENs, and were in line with the TEM analysis of EN size as calculated by the Scherrer formula (data not shown) | Dissolution kinetics of ZnO-EN suspensions in the cell culture medium to Jurkat cells at 24 h | Unknown / Information not Given | ZnO-3, ZnO-4 and ZnO-8 form smaller aggregates in the presence of the cell culture medium components than in pure water. agglomeration of ZnO-5, ZnO-6, ZnO-7 and ZnO-9 increases in the cell culture medium | human monocyte-derived macrophages (HMDM), monocyte-derived dendritic cells (MDDC), and Jurkat T cell leukemiaderived cell line | 4x10^5 cells/ml, 1.5x10^5 cells/well | Cell culture (solutions, reagents, preparation etc.) in details was given | control cells used | 1, 10 , 50, 25, 100 | mg/ml | based on cell viability analysis to represent an exposure when there was not any detectable toxicity (1 mg/ml) and on the other hand a sub-lethal dose (10 mg/ml) | 6 and 24h | RNAqueous Small Scale Phenol-Free Total RNA Isolation Kit | Nanodrop ND-1000, BioRad’s Experion Automated Electrophoresis | Illumina’s Sentrix HumanHT-12 arrays and Affymetrix GeneChip Human Genome U219 array | Gene Expression Omnibus database (GSE39444) | Figure 2 and supplmenetary excels | (FC) at least 1.5 were selected for further analysis, (FDR) less than 0.05 | Ingenuity Pathway Analysis software, Gene ontology (GO) analysis | transcripts were calculated by using the DCt, Three replicates of each treatment were used in the analysis, Ct-values were normalized against housekeeping gene EF1a before the fold changes were calculated (qPCR) | Limulus Amebocyte Lysate Endochrome, Charles River Endosafe) | metallothioneins (metal ion responses), cell death and growth, immune response, regulation of cell cycle’’, apoptosis, response to unfolded protein UPR, immune system development | PCR array and quantitative real-time RT-PCR | Unknown / Information not Given | Cell viability data with different doses of ZnO-5, ZnO-6, ZnO-7, ZnO-8 and ZnO-9
(Fujita, Horie, Kato and et al., 2009) | 10.1016/j.toxlet.2009.08.011 | TiO2 | Ishihara Sangyo Kaisha Ltd., Osaka, Japan | 7 nm for ST-01, 20 nm and 200 nm for ST-41 | Unknown / Information not Given | Unknown / Information not Given | ellipsoid | Unknown / Information not Given | do not have a special surface coating | 316 m2/g for ST-01, 66 m2/g and 10 m2/g for ST-41 | not applicable-NPs used in commercially available form | X-ray diffraction (XRD), dynamic light scattering (DLS), and transmission electron microscopy (TEM) | Concentrationsc (g/ml) of titanium (microgram/ml). Three types of bulk 100% anatase TiO2 particles (ST-01, ST-21, and ST-41) used in this study | Unknown / Information not Given | Unknown / Information not Given | any hugely aggregated form of TiO2 in any of the suspensions by TEM analys | human keratinocyte HaCaT | 2 × 10^5 cells/ml | dispersed in the culture medium and size-fractionated such that the concentration of titanium in all the fractionated samples was nearly equivalen. Cell culture (solutions, reagents, preparation etc.) in details was given | control group (sub-lethal conditions) | 1 | μg/mL | Unknown / Information not Given | 2 , 6 and 24 h | RNeasy Mini Kit | Agilent 2100 bioanalyzer, NanoDrop ND-1000 | Whole Human Genome Oligo Multiplex Microarray slides | Gene Expression Omnibus (GEO) database (Accession number GSE16425) | Tables 2-5 | Fold changes (FC) over or less than twofold, P-values less or equal than 0.05 were considered significant | Web-based application Gosta | Unknown / Information not Given | Unknown / Information not Given | ‘inflammatory response’ ‘cell adhesion’, oxidative stress’ and ‘apoptosis’, extracellular matrix remodeling, cell–cell signaling, response to external stimulus, sub-categories such as cell adhesion | Unknown / Information not Given | Unknown / Information not Given | MTT cytotoxicity assay
(Tilton, Karin, Tolic, Xie, Lai, Hamilton, Waters, Holian, Witzmann and Orr, 2014) | 10.3109/17435390.2013.803624 | TiO2 | NP were synthesized in situ | 7, 0.2 and 0.01 mm (634nm in DMEM) | Unknown / Information not Given | Unknown / Information not Given | Unknown / Information not Given | –30.3, -11.6, -9.45 (DMEM medium) for three diferent sizes | Unknown / Information not Given | 7.94 m2g-1 | TiO2-NB were synthesised as described earlier in Hamilton et al. 2009: 10.1186/1743-8977-6-35 | transmission electron microscopy (TEM), X-ray diffraction analysis, Brunauer, Emmett and Teller (BET) measurements | Unknown / Information not Given | Unknown / Information not Given | Unknown / Information not Given | Unknown / Information not Given | THP-1 cells, primary small airway epithelial (SAE) cells and Caco-2/HT29-MTX co-cultures | 1 x 106 cells/well | Cell culture (solutions, reagents, preparation etc.) in details was given | cell-matched controls | 10, 100 | μg/mL | Unknown / Information not Given | 1 and 24h | RNeasy Mini kit | efficiency of transcription, integrity of hybridization, and consistency of qualitative calls “Supplementary Methods” file | Human Genome U133A 2.0 GeneChips | GEO database (GSE42069) | Figure 4,8 | p < 0.05 and ‡ 1.5-fold expression for each treatment group compared to time- and cell-matched controls, 5% false discovery rate | Functional enrichment statistics and pathway analysis were determined with MetaCore | Relative expression was determined using the ΔΔCT method with samples normalized to the expression level of the cyclophilin A transcript, the product of the human PPIA gene. qPCR | Unknown / Information not Given | Cell cycle, proliferation ewgulation, inflammation responses, signaling, cell-matrix adhesion, extracellular matrix, angiogenesis regulation, DNA damage, apoptosis, cell deatg | Real time quantitative reverse transcriptase polymerase chain reaction analysis - Real time quantitative reverse | Unknown / Information not Given | Cell viability, Proteomics analysis
(Moos, Olszewski, Honeggar, Cassidy, Leachman, Woessner, Cutler and Veranth, 2011) | 10.1039/c1mt00061f | TiO2, SiO2, ZnO, F2O3 | Nanostructured and Amorphous Materials, Inc. Houston, TX), Alpha Aesar (Ward Hill, MA) | TiO2 (5nm), SiO2 (10nm), ZnO (8-10nm), F2O3 (3nm) | Unknown / Information not Given | The size distribution measured by dynamic light scattering was altered by water bath sonication and changed with time.; | Unknown / Information not Given (Shape TEM images) | TiO2 (-45), SiO2 (-44), ZnO (-54), F2O3 (-62) | Unknown / Information not Given | anatase TiO2 (240nm), amorphous SiO2 (124nm), ZnO (24nm), F2O3 (222nm) | not applicable-NPs used in commercially available form | The particle surface area per mass was measured by nitrogen adsorption (BET single point method), transmission electron microscopy. Dynamic light scattering (DLS) was used to measure the size and agglomerate and coupled plasma spectrometry for composition | Composition was determined by ion coupled plasma spectrometry | Soluble elements were measured by suspending 1 mg ml 1 of particles in Advanced DMEM culture media and incubating overnight at 37 C without cells. | Unknown / Information not Given | anatase TiO2 (749nm), and amorphous SiO2 (181nm), ZnO (161nm), F2O3 (557nm), in water | RKO and SK Mel-28 cell lines, HaCaT and SK Mel-28 | Unknown / Information not Given | Cell culture (solutions, reagents, preparation etc.) in details was given | untreated cells as the control | 1, 50, 5, 10 | mg/cm2 | Unknown / Information not Given | 4h | Qiagen RNeasy minikit | Nanodrop spectrophotometer | Agilent 44 K (human whole genome) oligonucleotide microarrays | Unknown / Information not Given | Figure 2 and 4 | false discovery rate of 0%., ‡ 3-fold expression | Gene Ontology analysis of the differentially expressed genes was accomplished with EASE | Gene products representing protein folding and stress responses include; HSPA1A, DNAJ4A, GADD45B, ZFP36, and HMOX1; while GAPDH represents a control protein. | due to interference with RNA collection | metal metabolism, metal ion responses, stress, and protein folding responses, metal ion binding, stress, nucleic acid metabolism, inflammatory responses | PCR array and quantitative real-time RT-PCR | Unknown / Information not Given | Viability assay, Immunoblot analysis
(Hanagata, Xu, Takemura and Zhuang, 2010) | 10.11344/nano.2.153 | ZnOps, ZnO-Al dopes, Al2O3, and SiO2 | Sigma-Aldrich (USA) | ZnOs (20 nm and 60nm), Al-doped ZnO (50nm), SiO2 (15 nm), and Al2O3NP (50nm) | ZnOs (410 nm and 350nm), Al-doped ZnO (491nm), SiO2 (560 nm), and Al2O3 NP (160nm) | Unknown / Information not Given | Unknown / Information not Given | Unknown / Information not Given | Unknown / Information not Given | Unknown / Information not Given | not applicable-NPs used in commercially available form | Unknown / Information not Given | Unknown / Information not Given | Unknown / Information not Given | Unknown / Information not Given | Unknown / Information not Given | A549 | 5.000 cells/cm2 | Cell culture (solutions, reagents, preparation etc.) in details was given | control cells used | 25 | μg/mL | Unknown / Information not Given | 24h | ISOGEN RNA isolation reagent | Unknown / Information not Given | Whole Human Genome 4 × 44 Agilent microarray kit | Unknown / Information not Given | Table 1-6 supplementary materials | 2-fold comparison | Unknown / Information not Given | Unknown / Information not Given | Zn ion did not interfere | DNA damage responses, apoptosis_cell death, homeostasis, metallothionein, metal ion responses, inflammatory | Unknown / Information not Given | Unknown / Information not Given | Cytotoxic assay
(Lee, Pie, Kim, Lee, Son and Kim, 2012) | 10.1007/s13273-012-0014-8 | ZnONPs | Sumitomo (Sumitomo Osaka Cement, Japan) | 20±5 nm | 543.4±55 nm | Unknown / Information not Given | Spherical | -40 | Citrate | Unknown / Information not Given | not applicable-NPs used in commercially available form | transmission electron microscopy (TEM), dynamic light scattering (DLS) and zeta potential analyzer. | Unknown / Information not Given | Unknown / Information not Given | Unknown / Information not Given | Dynamic light scattering (DLS) was performed to determine the characterization of size or agglomeration of the ZnO nanoparticles | human keratinocyte HaCaT | 2×10^4 cells | Cell culture (solutions, reagents, preparation etc.) in details was given | control group | 40 | μg/mL | Based on the results of MTT assay, we determined the optimal concentration range of ZnO nanoparticles up to 40 μg/mL to be used | 24h | Trizol | spectrophotometrically density at 260 nm | Agilent SurePrint G3 Human GE array | Unknown / Information not Given | Table 2 | 2.0-fold change, P<0.05 | Unknown / Information not Given | Unknown / Information not Given | Unknown / Information not Given | cell migration, cell differentiation, cell growth, homeostasis, protein biosynthesis, lipid metabolism, transport, apoptosis, response to stress, inflammatory response, cell cycle, signal transduction and cell proliferation | Unknown / Information not Given | Unknown / Information not Given | cell viability
(Hussien, Rihn, Eidi and et al., 2013) | 10.1002/phy2.27 | polymeric nanoparticles | Eudragit RS 100 copolymer, Evonik Industries | 65.0 ± 26.3 nm | Unknown / Information not Given | monodispersed distribution at 65.0 ± 26.3 nm | Unknown / Information not Given | 51.04 mV | Unknown / Information not Given | Unknown / Information not Given | ENPs were prepared as described previously (Eidi et al. 2010: 10.1016/j.ijpharm.2011.11.020) by dissolving a copolymer of ethylacrylate and methylmethacrylate in acetone. | Unknown / Information not Given | Pluronic F68 was 0.0008% for 200 lg/mL concentration of polymer | Unknown / Information not Given | Unknown / Information not Given | majority of ENPs aggregated into clumps with proteins that formed a clearly visible network closely attached to cells | HMEC 184 cells | Unknown / Information not Given | Cell culture (solutions, reagents, preparation etc.) in details was given | without incubation (control) | 25 | μg/mL | Unknown / Information not Given | 24h | RiboPure kit | spectrophotometry and capillary electrophoresis | SurePrint G3 Human GE v2 8x60K, Agilent | The raw data of our microarrays are available on http://www.ncbi.nlm. nih.gov/geo/, using the GSE45598, GSE45868, and GSE45869 access numbers | Given figures and tables (Supplementary materials) | t (P ≤ 0.001) and FC (fold change) ≥2.0. FC | The Database for Annotation, Visualization, and Integrated Discovery | Unknown / Information not Given | Unknown / Information not Given | proliferation and growth pathways; epithelial cell differentiation, cell–cell junction, cell–cell adhesion, and apical junction complex organization | Unknown / Information not Given | Unknown / Information not Given | Cell proliferation assay WST-1, BrdU and EdU cell proliferation assays, Confocal laser scanning microscopy, Purification and identification of serum proteins coated on ENPs with proteomic mass spectrometry
(Fröhlich, Meindl, Wagner, Leitinger and Roblegg, 2014) | 10.1016/j.taap.2014.07.017 | carboxyl polystyrene-np and plain polystyrene-np | carboxyl polystyrene-np (Invitrogen), plain polystyrene-np (Thermo Scientific) | 20 and 200 nm carboxyl polystyrene particles, 20 and 200 nm plain polystyrene particles | Unknown / Information not Given | Unknown / Information not Given | Unknown / Information not Given | PPS20 (-13), PPS200 (-11), CPS20 (-37), CPS200 (-42) | Unknown / Information not Given | Unknown / Information not Given | not applicable-NPs used in commercially available form | dynamic light scattering, transmission electron microscopy, dispersive X-ray spectroscopy (EDX), Scanning transmission EM (STEM) | Unknown / Information not Given | Unknown / Information not Given | Cellular uptake and Cellular localization | Unknown / Information not Given | EAhy926 | 300.00 cells/6- well plate | Cell culture (solutions, reagents, preparation etc.) in details was given | respective medium exposed controls | 150, 200, 10, 20, 50 | μg/mL | At these doses minimal cytotoxicity was observed. | 6, 24, and 48h | RNeasy Mini kit | Agilent 2100 Bioanalyzer | GeneChip® Human Gene 1.0 ST Array (Affymetrix) | Unknown / Information not Given | Figure 3, Supplementary material | p < 0.05 and a fold change of at least 1.5 | IPA (interactive pathway analysis | Unknown / Information not Given | Unknown / Information not Given | oxidative stress, inflammation, DNA damage, cell cycle, apoptosis,mitochondrial metabolism, endothelial specific genes, endoplasmatic and proteases | Validation by cellular assays: Interleukin secretion, Oxidative stress, apoptosis | Unknown / Information not Given | Cytotoxicity screening (formazan bioreduction), Interleukin secretion (ELISA), Oxidative stress (oxidation of dehydroethidium), Apoptosis (YoPro-1 staining)